## 75
Opt. Const. of Cauchy Film vs. nm
nm | n | k
491.755798 | 1.479688 | 0
493.349426 | 1.479647 | 0
494.943024 | 1.479604 | 0
496.53656 | 1.479561 | 0
498.130127 | 1.479516 | 0
499.723633 | 1.479471 | 0
501.317139 | 1.479425 | 0
502.910645 | 1.479378 | 0
504.504089 | 1.47933 | 0
506.097504 | 1.479282 | 0
507.690918 | 1.479232 | 0
509.284332 | 1.479182 | 0
510.877625 | 1.479131 | 0
512.471008 | 1.47908 | 0
514.064331 | 1.479028 | 0
515.657593 | 1.478975 | 0
517.250793 | 1.478922 | 0
518.843994 | 1.478868 | 0
520.437134 | 1.478814 | 0
522.030334 | 1.478759 | 0
523.623413 | 1.478703 | 0
525.216492 | 1.478647 | 0
526.80957 | 1.478591 | 0
528.402588 | 1.478534 | 0
529.995544 | 1.478477 | 0
531.588501 | 1.478419 | 0
533.181396 | 1.478361 | 0
534.774231 | 1.478302 | 0
536.367065 | 1.478244 | 0
537.959839 | 1.478185 | 0
539.552612 | 1.478125 | 0
541.145325 | 1.478065 | 0
542.737915 | 1.478005 | 0
544.330566 | 1.477945 | 0
545.923157 | 1.477885 | 0
547.515686 | 1.477824 | 0
549.108154 | 1.477763 | 0
550.700562 | 1.477702 | 0
552.29303 | 1.47764 | 0
553.885376 | 1.477579 | 0
555.477661 | 1.477517 | 0
557.069885 | 1.477455 | 0
558.662109 | 1.477393 | 0
560.254272 | 1.477331 | 0
561.846313 | 1.477268 | 0
563.438354 | 1.477206 | 0
565.030396 | 1.477143 | 0
566.622314 | 1.47708 | 0
568.214233 | 1.477018 | 0
569.80603 | 1.476955 | 0
571.397827 | 1.476892 | 0
572.989563 | 1.476829 | 0
574.581238 | 1.476766 | 0
576.172852 | 1.476703 | 0
577.764404 | 1.47664 | 0
579.355835 | 1.476577 | 0
580.947327 | 1.476514 | 0
582.538696 | 1.47645 | 0
584.130005 | 1.476387 | 0
585.721252 | 1.476324 | 0
587.312378 | 1.476261 | 0
588.903564 | 1.476198 | 0
590.494568 | 1.476135 | 0
592.085571 | 1.476072 | 0
593.676514 | 1.476009 | 0
595.267395 | 1.475946 | 0
596.858154 | 1.475883 | 0
598.448853 | 1.47582 | 0
600.039551 | 1.475757 | 0
601.630127 | 1.475694 | 0
603.220642 | 1.475632 | 0
604.811096 | 1.475569 | 0
606.401489 | 1.475507 | 0
607.99176 | 1.475444 | 0
609.58197 | 1.475382 | 0
611.172119 | 1.47532 | 0
612.762207 | 1.475257 | 0
614.352173 | 1.475195 | 0
615.942139 | 1.475133 | 0
617.531982 | 1.475071 | 0
619.121704 | 1.47501 | 0
620.711426 | 1.474948 | 0
622.301086 | 1.474887 | 0
623.890564 | 1.474825 | 0
625.480042 | 1.474764 | 0
627.069397 | 1.474703 | 0
628.658691 | 1.474642 | 0
630.247925 | 1.474581 | 0
631.837036 | 1.47452 | 0
633.426025 | 1.47446 | 0
635.015015 | 1.474399 | 0
636.603882 | 1.474339 | 0
638.192627 | 1.474279 | 0
639.781311 | 1.474219 | 0
641.369934 | 1.474159 | 0
642.958435 | 1.474099 | 0
644.546814 | 1.47404 | 0
646.135132 | 1.47398 | 0
647.72345 | 1.473921 | 0
649.311584 | 1.473862 | 0
650.899597 | 1.473803 | 0
652.48761 | 1.473745 | 0
654.075439 | 1.473686 | 0
655.663208 | 1.473628 | 0
657.250854 | 1.47357 | 0
658.838501 | 1.473511 | 0
660.425903 | 1.473454 | 0
662.013306 | 1.473396 | 0
663.600586 | 1.473338 | 0
665.187805 | 1.473281 | 0
666.774841 | 1.473224 | 0
668.361877 | 1.473167 | 0
669.94873 | 1.47311 | 0
671.535522 | 1.473054 | 0
673.122192 | 1.472997 | 0
674.70874 | 1.472941 | 0
676.295227 | 1.472885 | 0
677.881531 | 1.472829 | 0
679.467834 | 1.472773 | 0
681.053955 | 1.472718 | 0
682.640015 | 1.472663 | 0
684.225952 | 1.472607 | 0
685.811707 | 1.472553 | 0
687.397461 | 1.472498 | 0
688.983032 | 1.472443 | 0
690.568542 | 1.472389 | 0
692.153931 | 1.472335 | 0
693.739136 | 1.472281 | 0
695.324341 | 1.472227 | 0
696.909302 | 1.472173 | 0
698.494263 | 1.47212 | 0
700.079041 | 1.472067 | 0
701.663696 | 1.472014 | 0
703.248291 | 1.471961 | 0
704.832764 | 1.471908 | 0
706.417114 | 1.471856 | 0
708.001282 | 1.471804 | 0
709.585327 | 1.471751 | 0
711.169312 | 1.4717 | 0
712.753174 | 1.471648 | 0
714.336853 | 1.471596 | 0
715.920471 | 1.471545 | 0
717.503967 | 1.471494 | 0
719.08728 | 1.471443 | 0
720.670532 | 1.471393 | 0
722.253601 | 1.471342 | 0
723.836548 | 1.471292 | 0
725.419373 | 1.471242 | 0
727.002075 | 1.471192 | 0
728.584656 | 1.471142 | 0
730.167114 | 1.471092 | 0
731.749451 | 1.471043 | 0
733.331665 | 1.470994 | 0
734.913696 | 1.470945 | 0
736.495605 | 1.470896 | 0
738.077393 | 1.470848 | 0
739.659058 | 1.470799 | 0
741.24054 | 1.470751 | 0
742.821899 | 1.470703 | 0
744.403198 | 1.470655 | 0
745.984253 | 1.470608 | 0
747.565247 | 1.47056 | 0
749.146057 | 1.470513 | 0
750.726685 | 1.470466 | 0
752.307251 | 1.470419 | 0
753.887634 | 1.470372 | 0
755.467896 | 1.470326 | 0
757.047974 | 1.470279 | 0
758.627991 | 1.470233 | 0
760.207825 | 1.470187 | 0
761.787476 | 1.470142 | 0
763.367065 | 1.470096 | 0
764.946411 | 1.470051 | 0
766.525635 | 1.470005 | 0
768.104736 | 1.46996 | 0
769.683655 | 1.469916 | 0
771.262451 | 1.469871 | 0
772.841064 | 1.469826 | 0
774.419556 | 1.469782 | 0
775.997925 | 1.469738 | 0
777.57605 | 1.469694 | 0
779.154114 | 1.46965 | 0
780.731995 | 1.469607 | 0
782.309692 | 1.469563 | 0
783.887268 | 1.46952 | 0
785.464661 | 1.469477 | 0
787.04187 | 1.469434 | 0
788.619019 | 1.469392 | 0
790.195923 | 1.469349 | 0
791.772705 | 1.469307 | 0
793.349304 | 1.469265 | 0
794.92572 | 1.469223 | 0
796.502075 | 1.469181 | 0
798.078186 | 1.469139 | 0
799.654114 | 1.469098 | 0
801.229858 | 1.469057 | 0
802.805542 | 1.469015 | 0
804.380981 | 1.468975 | 0
805.956299 | 1.468934 | 0
807.531372 | 1.468893 | 0
809.106384 | 1.468853 | 0
810.681152 | 1.468812 | 0
812.255798 | 1.468772 | 0
813.8302 | 1.468732 | 0
815.404541 | 1.468693 | 0
816.978638 | 1.468653 | 0
818.552551 | 1.468614 | 0
820.126343 | 1.468575 | 0
821.69989 | 1.468535 | 0
823.273315 | 1.468496 | 0
824.846558 | 1.468458 | 0
826.419617 | 1.468419 | 0
827.992493 | 1.468381 | 0
829.565247 | 1.468342 | 0
831.137695 | 1.468304 | 0
832.710083 | 1.468266 | 0
834.282227 | 1.468228 | 0
835.854187 | 1.468191 | 0
837.426086 | 1.468153 | 0
838.997681 | 1.468116 | 0
840.569153 | 1.468079 | 0
842.14032 | 1.468042 | 0
843.711426 | 1.468005 | 0
845.282349 | 1.467968 | 0
846.853027 | 1.467932 | 0
848.423523 | 1.467895 | 0
849.993835 | 1.467859 | 0
851.563965 | 1.467823 | 0
853.133911 | 1.467787 | 0
854.703735 | 1.467751 | 0
856.273254 | 1.467716 | 0
857.84259 | 1.46768 | 0
859.411804 | 1.467645 | 0
860.980774 | 1.46761 | 0
862.549622 | 1.467574 | 0
864.118164 | 1.46754 | 0
865.686646 | 1.467505 | 0
867.254761 | 1.46747 | 0
868.822876 | 1.467436 | 0
870.390625 | 1.467401 | 0
871.958191 | 1.467367 | 0
873.525696 | 1.467333 | 0
875.092896 | 1.467299 | 0
876.659851 | 1.467266 | 0
878.226685 | 1.467232 | 0
879.793335 | 1.467198 | 0
881.359741 | 1.467165 | 0
882.925964 | 1.467132 | 0
884.491882 | 1.467099 | 0
886.057739 | 1.467066 | 0
887.623352 | 1.467033 | 0
889.18866 | 1.467001 | 0
890.753906 | 1.466968 | 0
892.318848 | 1.466936 | 0
893.883606 | 1.466904 | 0
895.44812 | 1.466871 | 0
897.012512 | 1.466839 | 0
898.57666 | 1.466808 | 0
900.140503 | 1.466776 | 0
901.704285 | 1.466744 | 0
903.267761 | 1.466713 | 0
904.831055 | 1.466682 | 0
906.394165 | 1.46665 | 0
907.956909 | 1.466619 | 0
909.519653 | 1.466588 | 0
911.082031 | 1.466558 | 0
912.644226 | 1.466527 | 0
914.206177 | 1.466497 | 0
915.767944 | 1.466466 | 0
917.329468 | 1.466436 | 0
918.890808 | 1.466406 | 0
920.451965 | 1.466376 | 0
922.012817 | 1.466346 | 0
923.573425 | 1.466316 | 0
925.133911 | 1.466286 | 0
926.694031 | 1.466257 | 0
928.254028 | 1.466227 | 0
929.813782 | 1.466198 | 0
931.373352 | 1.466169 | 0
932.932617 | 1.46614 | 0
934.491699 | 1.466111 | 0
936.050598 | 1.466082 | 0
937.609192 | 1.466053 | 0
939.167603 | 1.466025 | 0
940.725708 | 1.465997 | 0
942.283569 | 1.465968 | 0
943.841309 | 1.46594 | 0
945.398743 | 1.465912 | 0
946.955933 | 1.465884 | 0
948.512878 | 1.465856 | 0
950.069641 | 1.465828 | 0
951.62616 | 1.465801 | 0
953.182434 | 1.465773 | 0
954.738464 | 1.465746 | 0
956.29425 | 1.465718 | 0
957.849792 | 1.465691 | 0
959.405151 | 1.465664 | 0
960.960266 | 1.465637 | 0
962.515015 | 1.46561 | 0
964.069641 | 1.465583 | 0
965.624023 | 1.465557 | 0
967.178101 | 1.46553 | 0
968.731934 | 1.465504 | 0
970.285522 | 1.465478 | 0
971.838989 | 1.465451 | 0
973.391968 | 1.465425 | 0
974.944946 | 1.465399 | 0
976.497559 | 1.465373 | 0
978.049927 | 1.465348 | 0
979.602051 | 1.465322 | 0
981.153931 | 1.465296 | 0
982.705444 | 1.465271 | 0
984.256836 | 1.465245 | 0
985.807983 | 1.46522 | 0
987.358887 | 1.465195 | 0
988.909485 | 1.46517 | 0
990.459778 | 1.465145 | 0
992.009888 | 1.46512 | 0
993.559753 | 1.465095 | 0
995.109253 | 1.465071 | 0
996.658569 | 1.465046 | 0
998.207703 | 1.465022 | 0
999.75647 | 1.464997 | 0
1011.723267 | 1.464812 | 0
1015.185913 | 1.464759 | 0
1018.648621 | 1.464707 | 0
1022.111328 | 1.464656 | 0
1025.573975 | 1.464604 | 0
1029.036865 | 1.464554 | 0
1032.499634 | 1.464503 | 0
1035.962402 | 1.464453 | 0
1039.425293 | 1.464404 | 0
1042.888184 | 1.464355 | 0
1046.351074 | 1.464306 | 0
1049.813965 | 1.464258 | 0
1053.276978 | 1.46421 | 0
1056.739868 | 1.464162 | 0
1060.202881 | 1.464115 | 0
1063.665771 | 1.464069 | 0
1067.128662 | 1.464022 | 0
1070.591675 | 1.463976 | 0
1074.054688 | 1.463931 | 0
1077.5177 | 1.463886 | 0
1080.980591 | 1.463841 | 0
1084.443604 | 1.463796 | 0
1087.906494 | 1.463752 | 0
1091.369507 | 1.463708 | 0
1094.832397 | 1.463665 | 0
1098.295288 | 1.463622 | 0
1101.758301 | 1.463579 | 0
1105.221191 | 1.463537 | 0
1108.684082 | 1.463495 | 0
1112.146851 | 1.463454 | 0
1115.609741 | 1.463412 | 0
1119.07251 | 1.463371 | 0
1122.535278 | 1.463331 | 0
1125.998047 | 1.46329 | 0
1129.460693 | 1.46325 | 0
1132.923462 | 1.463211 | 0
1136.385986 | 1.463171 | 0
1139.848633 | 1.463132 | 0
1143.311279 | 1.463094 | 0
1146.773682 | 1.463055 | 0
1150.236206 | 1.463017 | 0
1153.698608 | 1.462979 | 0
1157.160889 | 1.462942 | 0
1160.623291 | 1.462905 | 0
1164.085571 | 1.462868 | 0
1167.547729 | 1.462831 | 0
1171.009888 | 1.462795 | 0
1174.471924 | 1.462759 | 0
1177.93396 | 1.462723 | 0
1181.395996 | 1.462687 | 0
1184.857788 | 1.462652 | 0
1188.31958 | 1.462617 | 0
1191.781372 | 1.462583 | 0
1195.243042 | 1.462548 | 0
1198.704712 | 1.462514 | 0
1202.166138 | 1.46248 | 0
1205.627563 | 1.462447 | 0
1209.088989 | 1.462413 | 0
1212.550171 | 1.46238 | 0
1216.011353 | 1.462347 | 0
1219.472412 | 1.462315 | 0
1222.93335 | 1.462282 | 0
1226.394287 | 1.46225 | 0
1229.855225 | 1.462218 | 0
1233.315796 | 1.462187 | 0
1236.776489 | 1.462155 | 0
1240.236938 | 1.462124 | 0
1243.697266 | 1.462093 | 0
1247.157593 | 1.462063 | 0
1250.617798 | 1.462032 | 0
1254.077881 | 1.462002 | 0
1257.537842 | 1.461972 | 0
1260.997559 | 1.461942 | 0
1264.457275 | 1.461913 | 0
1267.91687 | 1.461883 | 0
1271.376343 | 1.461854 | 0
1274.835693 | 1.461825 | 0
1278.294922 | 1.461797 | 0
1281.754028 | 1.461768 | 0
1285.213013 | 1.46174 | 0
1288.671753 | 1.461712 | 0
1292.130493 | 1.461684 | 0
1295.588989 | 1.461656 | 0
1299.047363 | 1.461629 | 0
1302.505615 | 1.461601 | 0
1305.963745 | 1.461574 | 0
1309.421753 | 1.461548 | 0
1312.879639 | 1.461521 | 0
1316.337158 | 1.461494 | 0
1319.794678 | 1.461468 | 0
1323.252075 | 1.461442 | 0
1326.709229 | 1.461416 | 0
1330.16626 | 1.46139 | 0
1333.623291 | 1.461365 | 0
1337.079834 | 1.46134 | 0
1340.536377 | 1.461314 | 0
1343.99292 | 1.461289 | 0
1347.448975 | 1.461265 | 0
1350.905029 | 1.46124 | 0
1354.360962 | 1.461215 | 0
1357.81665 | 1.461191 | 0
1361.272095 | 1.461167 | 0
1364.727295 | 1.461143 | 0
1368.182495 | 1.461119 | 0
1371.637451 | 1.461096 | 0
1375.092163 | 1.461072 | 0
1378.546753 | 1.461049 | 0
1382.001221 | 1.461026 | 0
1385.455322 | 1.461003 | 0
1388.909302 | 1.46098 | 0
1392.363037 | 1.460957 | 0
1395.81665 | 1.460935 | 0
1399.27002 | 1.460912 | 0
1402.723145 | 1.46089 | 0
1406.176025 | 1.460868 | 0
1409.628784 | 1.460846 | 0
1413.081299 | 1.460825 | 0
1416.533691 | 1.460803 | 0
1419.985718 | 1.460782 | 0
1423.437622 | 1.46076 | 0
1426.889282 | 1.460739 | 0
1430.340698 | 1.460718 | 0
1433.79187 | 1.460697 | 0
1437.24292 | 1.460676 | 0
1440.693604 | 1.460656 | 0
1444.144165 | 1.460635 | 0
1447.594482 | 1.460615 | 0
1451.044434 | 1.460595 | 0
1454.494263 | 1.460575 | 0
1457.943726 | 1.460555 | 0
1461.393066 | 1.460535 | 0
1464.842163 | 1.460515 | 0
1468.291016 | 1.460496 | 0
1471.739502 | 1.460477 | 0
1475.187866 | 1.460457 | 0
1478.635986 | 1.460438 | 0
1482.08374 | 1.460419 | 0
1485.53125 | 1.4604 | 0
1488.978516 | 1.460382 | 0
1492.425537 | 1.460363 | 0
1495.872314 | 1.460344 | 0
1499.318726 | 1.460326 | 0
1502.764893 | 1.460308 | 0
1506.210938 | 1.46029 | 0
1509.656494 | 1.460271 | 0
1513.101929 | 1.460254 | 0
1516.547119 | 1.460236 | 0
1519.991943 | 1.460218 | 0
1523.436401 | 1.460201 | 0
1526.880615 | 1.460183 | 0
1530.324585 | 1.460166 | 0
1533.768311 | 1.460148 | 0
1537.21167 | 1.460131 | 0
1540.654785 | 1.460114 | 0
1544.097534 | 1.460097 | 0
1547.540039 | 1.460081 | 0
1550.982178 | 1.460064 | 0
1554.424072 | 1.460047 | 0
1557.865723 | 1.460031 | 0
1561.307007 | 1.460014 | 0
1564.747925 | 1.459998 | 0
1568.188721 | 1.459982 | 0
1571.629028 | 1.459966 | 0
1575.06897 | 1.45995 | 0
1578.508667 | 1.459934 | 0
1581.947998 | 1.459918 | 0
1585.387085 | 1.459902 | 0
1588.825928 | 1.459887 | 0
1592.264282 | 1.459871 | 0
1595.702393 | 1.459856 | 0
1599.140137 | 1.459841 | 0
1602.577515 | 1.459825 | 0
1606.014526 | 1.45981 | 0
1609.451294 | 1.459795 | 0
1612.887695 | 1.45978 | 0
1616.32373 | 1.459766 | 0
1619.759521 | 1.459751 | 0
1623.194824 | 1.459736 | 0
1626.629761 | 1.459722 | 0
1630.064453 | 1.459707 | 0
1633.498779 | 1.459693 | 0
1636.932739 | 1.459678 | 0
1640.366455 | 1.459664 | 0
1643.799561 | 1.45965 | 0
1647.232422 | 1.459636 | 0
1650.664795 | 1.459622 | 0
1654.097046 | 1.459608 | 0
1657.528687 | 1.459594 | 0
1660.960205 | 1.459581 | 0
1664.391235 | 1.459567 | 0
1667.821899 | 1.459553 | 0
1671.252197 | 1.45954 | 0
1674.682007 | 1.459527 | 0
1678.111572 | 1.459513 | 0
1681.540649 | 1.4595 | 0
1684.96936 | 1.459487 | 0
1688.397705 | 1.459474 | 0

## 75RTA
Opt. Const. of Cauchy Film vs. nm
nm | n | k
501.317139 | 1.478989 | 0
502.910645 | 1.47894 | 0
504.504089 | 1.47889 | 0
506.097504 | 1.47884 | 0
507.690918 | 1.478788 | 0
509.284332 | 1.478737 | 0
510.877625 | 1.478684 | 0
512.471008 | 1.478631 | 0
514.064331 | 1.478577 | 0
515.657593 | 1.478523 | 0
517.250793 | 1.478468 | 0
518.843994 | 1.478413 | 0
520.437134 | 1.478356 | 0
522.030334 | 1.4783 | 0
523.623413 | 1.478243 | 0
525.216492 | 1.478186 | 0
526.80957 | 1.478128 | 0
528.402588 | 1.47807 | 0
529.995544 | 1.478011 | 0
531.588501 | 1.477952 | 0
533.181396 | 1.477892 | 0
534.774231 | 1.477833 | 0
536.367065 | 1.477773 | 0
537.959839 | 1.477712 | 0
539.552612 | 1.477651 | 0
541.145325 | 1.477591 | 0
542.737915 | 1.477529 | 0
544.330566 | 1.477468 | 0
545.923157 | 1.477406 | 0
547.515686 | 1.477344 | 0
549.108154 | 1.477282 | 0
550.700562 | 1.47722 | 0
552.29303 | 1.477157 | 0
553.885376 | 1.477095 | 0
555.477661 | 1.477032 | 0
557.069885 | 1.476969 | 0
558.662109 | 1.476906 | 0
560.254272 | 1.476842 | 0
561.846313 | 1.476779 | 0
563.438354 | 1.476716 | 0
565.030396 | 1.476652 | 0
566.622314 | 1.476588 | 0
568.214233 | 1.476525 | 0
569.80603 | 1.476461 | 0
571.397827 | 1.476397 | 0
572.989563 | 1.476333 | 0
574.581238 | 1.47627 | 0
576.172852 | 1.476206 | 0
577.764404 | 1.476142 | 0
579.355835 | 1.476078 | 0
580.947327 | 1.476014 | 0
582.538696 | 1.47595 | 0
584.130005 | 1.475886 | 0
585.721252 | 1.475822 | 0
587.312378 | 1.475758 | 0
588.903564 | 1.475694 | 0
590.494568 | 1.475631 | 0
592.085571 | 1.475567 | 0
593.676514 | 1.475503 | 0
595.267395 | 1.475439 | 0
596.858154 | 1.475376 | 0
598.448853 | 1.475312 | 0
600.039551 | 1.475249 | 0
601.630127 | 1.475185 | 0
603.220642 | 1.475122 | 0
604.811096 | 1.475059 | 0
606.401489 | 1.474996 | 0
607.99176 | 1.474933 | 0
609.58197 | 1.47487 | 0
611.172119 | 1.474807 | 0
612.762207 | 1.474744 | 0
614.352173 | 1.474681 | 0
615.942139 | 1.474619 | 0
617.531982 | 1.474557 | 0
619.121704 | 1.474494 | 0
620.711426 | 1.474432 | 0
622.301086 | 1.47437 | 0
623.890564 | 1.474308 | 0
625.480042 | 1.474247 | 0
627.069397 | 1.474185 | 0
628.658691 | 1.474123 | 0
630.247925 | 1.474062 | 0
631.837036 | 1.474001 | 0
633.426025 | 1.47394 | 0
635.015015 | 1.473879 | 0
636.603882 | 1.473818 | 0
638.192627 | 1.473758 | 0
639.781311 | 1.473697 | 0
641.369934 | 1.473637 | 0
642.958435 | 1.473577 | 0
644.546814 | 1.473517 | 0
646.135132 | 1.473457 | 0
647.72345 | 1.473398 | 0
649.311584 | 1.473338 | 0
650.899597 | 1.473279 | 0
652.48761 | 1.47322 | 0
654.075439 | 1.473161 | 0
655.663208 | 1.473102 | 0
657.250854 | 1.473044 | 0
658.838501 | 1.472985 | 0
660.425903 | 1.472927 | 0
662.013306 | 1.472869 | 0
663.600586 | 1.472811 | 0
665.187805 | 1.472754 | 0
666.774841 | 1.472696 | 0
668.361877 | 1.472639 | 0
669.94873 | 1.472582 | 0
671.535522 | 1.472525 | 0
673.122192 | 1.472468 | 0
674.70874 | 1.472412 | 0
676.295227 | 1.472355 | 0
677.881531 | 1.472299 | 0
679.467834 | 1.472243 | 0
681.053955 | 1.472187 | 0
682.640015 | 1.472132 | 0
684.225952 | 1.472076 | 0
685.811707 | 1.472021 | 0
687.397461 | 1.471966 | 0
688.983032 | 1.471911 | 0
690.568542 | 1.471857 | 0
692.153931 | 1.471802 | 0
693.739136 | 1.471748 | 0
695.324341 | 1.471694 | 0
696.909302 | 1.47164 | 0
698.494263 | 1.471587 | 0
700.079041 | 1.471533 | 0
701.663696 | 1.47148 | 0
703.248291 | 1.471427 | 0
704.832764 | 1.471374 | 0
706.417114 | 1.471321 | 0
708.001282 | 1.471269 | 0
709.585327 | 1.471217 | 0
711.169312 | 1.471165 | 0
712.753174 | 1.471113 | 0
714.336853 | 1.471061 | 0
715.920471 | 1.47101 | 0
717.503967 | 1.470958 | 0
719.08728 | 1.470907 | 0
720.670532 | 1.470856 | 0
722.253601 | 1.470806 | 0
723.836548 | 1.470755 | 0
725.419373 | 1.470705 | 0
727.002075 | 1.470655 | 0
728.584656 | 1.470605 | 0
730.167114 | 1.470555 | 0
731.749451 | 1.470506 | 0
733.331665 | 1.470456 | 0
734.913696 | 1.470407 | 0
736.495605 | 1.470358 | 0
738.077393 | 1.470309 | 0
739.659058 | 1.470261 | 0
741.24054 | 1.470213 | 0
742.821899 | 1.470165 | 0
744.403198 | 1.470116 | 0
745.984253 | 1.470069 | 0
747.565247 | 1.470021 | 0
749.146057 | 1.469974 | 0
750.726685 | 1.469927 | 0
752.307251 | 1.46988 | 0
753.887634 | 1.469833 | 0
755.467896 | 1.469786 | 0
757.047974 | 1.46974 | 0
758.627991 | 1.469693 | 0
760.207825 | 1.469647 | 0
761.787476 | 1.469602 | 0
763.367065 | 1.469556 | 0
764.946411 | 1.46951 | 0
766.525635 | 1.469465 | 0
768.104736 | 1.46942 | 0
769.683655 | 1.469375 | 0
771.262451 | 1.46933 | 0
772.841064 | 1.469286 | 0
774.419556 | 1.469241 | 0
775.997925 | 1.469197 | 0
777.57605 | 1.469153 | 0
779.154114 | 1.469109 | 0
780.731995 | 1.469066 | 0
782.309692 | 1.469022 | 0
783.887268 | 1.468979 | 0
785.464661 | 1.468936 | 0
787.04187 | 1.468893 | 0
788.619019 | 1.46885 | 0
790.195923 | 1.468807 | 0
791.772705 | 1.468765 | 0
793.349304 | 1.468723 | 0
794.92572 | 1.468681 | 0
796.502075 | 1.468639 | 0
798.078186 | 1.468597 | 0
799.654114 | 1.468556 | 0
801.229858 | 1.468514 | 0
802.805542 | 1.468473 | 0
804.380981 | 1.468432 | 0
805.956299 | 1.468391 | 0
807.531372 | 1.468351 | 0
809.106384 | 1.46831 | 0
810.681152 | 1.46827 | 0
812.255798 | 1.46823 | 0
813.8302 | 1.46819 | 0
815.404541 | 1.46815 | 0
816.978638 | 1.46811 | 0
818.552551 | 1.468071 | 0
820.126343 | 1.468031 | 0
821.69989 | 1.467992 | 0
823.273315 | 1.467953 | 0
824.846558 | 1.467914 | 0
826.419617 | 1.467876 | 0
827.992493 | 1.467837 | 0
829.565247 | 1.467799 | 0
831.137695 | 1.467761 | 0
832.710083 | 1.467723 | 0
834.282227 | 1.467685 | 0
835.854187 | 1.467647 | 0
837.426086 | 1.46761 | 0
838.997681 | 1.467572 | 0
840.569153 | 1.467535 | 0
842.14032 | 1.467498 | 0
843.711426 | 1.467461 | 0
845.282349 | 1.467424 | 0
846.853027 | 1.467388 | 0
848.423523 | 1.467351 | 0
849.993835 | 1.467315 | 0
851.563965 | 1.467279 | 0
853.133911 | 1.467243 | 0
854.703735 | 1.467207 | 0
856.273254 | 1.467172 | 0
857.84259 | 1.467136 | 0
859.411804 | 1.467101 | 0
860.980774 | 1.467065 | 0
862.549622 | 1.46703 | 0
864.118164 | 1.466995 | 0
865.686646 | 1.466961 | 0
867.254761 | 1.466926 | 0
868.822876 | 1.466891 | 0
870.390625 | 1.466857 | 0
871.958191 | 1.466823 | 0
873.525696 | 1.466789 | 0
875.092896 | 1.466755 | 0
876.659851 | 1.466721 | 0
878.226685 | 1.466688 | 0
879.793335 | 1.466654 | 0
881.359741 | 1.466621 | 0
882.925964 | 1.466587 | 0
884.491882 | 1.466554 | 0
886.057739 | 1.466522 | 0
887.623352 | 1.466489 | 0
889.18866 | 1.466456 | 0
890.753906 | 1.466424 | 0
892.318848 | 1.466391 | 0
893.883606 | 1.466359 | 0
895.44812 | 1.466327 | 0
897.012512 | 1.466295 | 0
898.57666 | 1.466263 | 0
900.140503 | 1.466231 | 0
901.704285 | 1.4662 | 0
903.267761 | 1.466168 | 0
904.831055 | 1.466137 | 0
906.394165 | 1.466106 | 0
907.956909 | 1.466075 | 0
909.519653 | 1.466044 | 0
911.082031 | 1.466013 | 0
912.644226 | 1.465982 | 0
914.206177 | 1.465952 | 0
915.767944 | 1.465921 | 0
917.329468 | 1.465891 | 0
918.890808 | 1.465861 | 0
920.451965 | 1.465831 | 0
922.012817 | 1.465801 | 0
923.573425 | 1.465771 | 0
925.133911 | 1.465742 | 0
926.694031 | 1.465712 | 0
928.254028 | 1.465683 | 0
929.813782 | 1.465653 | 0
931.373352 | 1.465624 | 0
932.932617 | 1.465595 | 0
934.491699 | 1.465566 | 0
936.050598 | 1.465537 | 0
937.609192 | 1.465509 | 0
939.167603 | 1.46548 | 0
940.725708 | 1.465452 | 0
942.283569 | 1.465423 | 0
943.841309 | 1.465395 | 0
945.398743 | 1.465367 | 0
946.955933 | 1.465339 | 0
948.512878 | 1.465311 | 0
950.069641 | 1.465283 | 0
951.62616 | 1.465256 | 0
953.182434 | 1.465228 | 0
954.738464 | 1.465201 | 0
956.29425 | 1.465173 | 0
957.849792 | 1.465146 | 0
959.405151 | 1.465119 | 0
960.960266 | 1.465092 | 0
962.515015 | 1.465065 | 0
964.069641 | 1.465039 | 0
965.624023 | 1.465012 | 0
967.178101 | 1.464985 | 0
968.731934 | 1.464959 | 0
970.285522 | 1.464933 | 0
971.838989 | 1.464906 | 0
973.391968 | 1.46488 | 0
974.944946 | 1.464854 | 0
976.497559 | 1.464828 | 0
978.049927 | 1.464803 | 0
979.602051 | 1.464777 | 0
981.153931 | 1.464751 | 0
982.705444 | 1.464726 | 0
984.256836 | 1.464701 | 0
985.807983 | 1.464675 | 0
987.358887 | 1.46465 | 0
988.909485 | 1.464625 | 0
990.459778 | 1.4646 | 0
992.009888 | 1.464575 | 0
993.559753 | 1.464551 | 0
995.109253 | 1.464526 | 0
996.658569 | 1.464501 | 0
998.207703 | 1.464477 | 0
999.75647 | 1.464453 | 0
1011.723267 | 1.464267 | 0
1015.185913 | 1.464215 | 0
1018.648621 | 1.464163 | 0
1022.111328 | 1.464111 | 0
1025.573975 | 1.46406 | 0
1029.036865 | 1.464009 | 0
1032.499634 | 1.463959 | 0
1035.962402 | 1.463909 | 0
1039.425293 | 1.463859 | 0
1042.888184 | 1.46381 | 0
1046.351074 | 1.463762 | 0
1049.813965 | 1.463713 | 0
1053.276978 | 1.463665 | 0
1056.739868 | 1.463618 | 0
1060.202881 | 1.463571 | 0
1063.665771 | 1.463524 | 0
1067.128662 | 1.463478 | 0
1070.591675 | 1.463432 | 0
1074.054688 | 1.463387 | 0
1077.5177 | 1.463341 | 0
1080.980591 | 1.463297 | 0
1084.443604 | 1.463252 | 0
1087.906494 | 1.463208 | 0
1091.369507 | 1.463165 | 0
1094.832397 | 1.463121 | 0
1098.295288 | 1.463078 | 0
1101.758301 | 1.463036 | 0
1105.221191 | 1.462993 | 0
1108.684082 | 1.462952 | 0
1112.146851 | 1.46291 | 0
1115.609741 | 1.462869 | 0
1119.07251 | 1.462828 | 0
1122.535278 | 1.462787 | 0
1125.998047 | 1.462747 | 0
1129.460693 | 1.462707 | 0
1132.923462 | 1.462667 | 0
1136.385986 | 1.462628 | 0
1139.848633 | 1.462589 | 0
1143.311279 | 1.46255 | 0
1146.773682 | 1.462512 | 0
1150.236206 | 1.462474 | 0
1153.698608 | 1.462436 | 0
1157.160889 | 1.462399 | 0
1160.623291 | 1.462362 | 0
1164.085571 | 1.462325 | 0
1167.547729 | 1.462288 | 0
1171.009888 | 1.462252 | 0
1174.471924 | 1.462216 | 0
1177.93396 | 1.46218 | 0
1181.395996 | 1.462145 | 0
1184.857788 | 1.46211 | 0
1188.31958 | 1.462075 | 0
1191.781372 | 1.46204 | 0
1195.243042 | 1.462006 | 0
1198.704712 | 1.461972 | 0
1202.166138 | 1.461938 | 0
1205.627563 | 1.461904 | 0
1209.088989 | 1.461871 | 0
1212.550171 | 1.461838 | 0
1216.011353 | 1.461805 | 0
1219.472412 | 1.461772 | 0
1222.93335 | 1.46174 | 0
1226.394287 | 1.461708 | 0
1229.855225 | 1.461676 | 0
1233.315796 | 1.461645 | 0
1236.776489 | 1.461613 | 0
1240.236938 | 1.461582 | 0
1243.697266 | 1.461551 | 0
1247.157593 | 1.461521 | 0
1250.617798 | 1.46149 | 0
1254.077881 | 1.46146 | 0
1257.537842 | 1.46143 | 0
1260.997559 | 1.4614 | 0
1264.457275 | 1.461371 | 0
1267.91687 | 1.461342 | 0
1271.376343 | 1.461313 | 0
1274.835693 | 1.461284 | 0
1278.294922 | 1.461255 | 0
1281.754028 | 1.461227 | 0
1285.213013 | 1.461198 | 0
1288.671753 | 1.46117 | 0
1292.130493 | 1.461143 | 0
1295.588989 | 1.461115 | 0
1299.047363 | 1.461088 | 0
1302.505615 | 1.46106 | 0
1305.963745 | 1.461033 | 0
1309.421753 | 1.461007 | 0
1312.879639 | 1.46098 | 0
1316.337158 | 1.460953 | 0
1319.794678 | 1.460927 | 0
1323.252075 | 1.460901 | 0
1326.709229 | 1.460875 | 0
1330.16626 | 1.46085 | 0
1333.623291 | 1.460824 | 0
1337.079834 | 1.460799 | 0
1340.536377 | 1.460774 | 0
1343.99292 | 1.460749 | 0
1347.448975 | 1.460724 | 0
1350.905029 | 1.460699 | 0
1354.360962 | 1.460675 | 0
1357.81665 | 1.460651 | 0
1361.272095 | 1.460627 | 0
1364.727295 | 1.460603 | 0
1368.182495 | 1.460579 | 0
1371.637451 | 1.460555 | 0
1375.092163 | 1.460532 | 0
1378.546753 | 1.460509 | 0
1382.001221 | 1.460486 | 0
1385.455322 | 1.460463 | 0
1388.909302 | 1.46044 | 0
1392.363037 | 1.460417 | 0
1395.81665 | 1.460395 | 0
1399.27002 | 1.460372 | 0
1402.723145 | 1.46035 | 0
1406.176025 | 1.460328 | 0
1409.628784 | 1.460306 | 0
1413.081299 | 1.460285 | 0
1416.533691 | 1.460263 | 0
1419.985718 | 1.460242 | 0
1423.437622 | 1.46022 | 0
1426.889282 | 1.460199 | 0
1430.340698 | 1.460178 | 0
1433.79187 | 1.460158 | 0
1437.24292 | 1.460137 | 0
1440.693604 | 1.460116 | 0
1444.144165 | 1.460096 | 0
1447.594482 | 1.460076 | 0
1451.044434 | 1.460055 | 0
1454.494263 | 1.460035 | 0
1457.943726 | 1.460016 | 0
1461.393066 | 1.459996 | 0
1464.842163 | 1.459976 | 0
1468.291016 | 1.459957 | 0
1471.739502 | 1.459937 | 0
1475.187866 | 1.459918 | 0
1478.635986 | 1.459899 | 0
1482.08374 | 1.45988 | 0
1485.53125 | 1.459861 | 0
1488.978516 | 1.459843 | 0
1492.425537 | 1.459824 | 0
1495.872314 | 1.459805 | 0
1499.318726 | 1.459787 | 0
1502.764893 | 1.459769 | 0
1506.210938 | 1.459751 | 0
1509.656494 | 1.459733 | 0
1513.101929 | 1.459715 | 0
1516.547119 | 1.459697 | 0
1519.991943 | 1.459679 | 0
1523.436401 | 1.459662 | 0
1526.880615 | 1.459644 | 0
1530.324585 | 1.459627 | 0
1533.768311 | 1.45961 | 0
1537.21167 | 1.459593 | 0
1540.654785 | 1.459576 | 0
1544.097534 | 1.459559 | 0
1547.540039 | 1.459542 | 0
1550.982178 | 1.459525 | 0
1554.424072 | 1.459509 | 0
1557.865723 | 1.459492 | 0
1561.307007 | 1.459476 | 0
1564.747925 | 1.45946 | 0
1568.188721 | 1.459444 | 0
1571.629028 | 1.459428 | 0
1575.06897 | 1.459412 | 0
1578.508667 | 1.459396 | 0
1581.947998 | 1.45938 | 0
1585.387085 | 1.459364 | 0
1588.825928 | 1.459349 | 0
1592.264282 | 1.459333 | 0
1595.702393 | 1.459318 | 0
1599.140137 | 1.459303 | 0
1602.577515 | 1.459288 | 0
1606.014526 | 1.459273 | 0
1609.451294 | 1.459257 | 0
1612.887695 | 1.459243 | 0
1616.32373 | 1.459228 | 0
1619.759521 | 1.459213 | 0
1623.194824 | 1.459198 | 0
1626.629761 | 1.459184 | 0
1630.064453 | 1.459169 | 0
1633.498779 | 1.459155 | 0
1636.932739 | 1.459141 | 0
1640.366455 | 1.459127 | 0
1643.799561 | 1.459112 | 0
1647.232422 | 1.459098 | 0
1650.664795 | 1.459085 | 0
1654.097046 | 1.459071 | 0
1657.528687 | 1.459057 | 0
1660.960205 | 1.459043 | 0
1664.391235 | 1.45903 | 0
1667.821899 | 1.459016 | 0
1671.252197 | 1.459003 | 0
1674.682007 | 1.458989 | 0
1678.111572 | 1.458976 | 0
1681.540649 | 1.458963 | 0
1684.96936 | 1.45895 | 0
1688.397705 | 1.458937 | 0

## 75RTAAnn
Opt. Const. of Cauchy Film vs. nm
nm | n | k
498.130127 | 1.478239 | 0
499.723633 | 1.478198 | 0
501.317139 | 1.478156 | 0
502.910645 | 1.478114 | 0
504.504089 | 1.47807 | 0
506.097504 | 1.478025 | 0
507.690918 | 1.47798 | 0
509.284332 | 1.477933 | 0
510.877625 | 1.477886 | 0
512.471008 | 1.477838 | 0
514.064331 | 1.47779 | 0
515.657593 | 1.477741 | 0
517.250793 | 1.477691 | 0
518.843994 | 1.47764 | 0
520.437134 | 1.477589 | 0
522.030334 | 1.477537 | 0
523.623413 | 1.477485 | 0
525.216492 | 1.477432 | 0
526.80957 | 1.477379 | 0
528.402588 | 1.477325 | 0
529.995544 | 1.47727 | 0
531.588501 | 1.477215 | 0
533.181396 | 1.47716 | 0
534.774231 | 1.477104 | 0
536.367065 | 1.477048 | 0
537.959839 | 1.476992 | 0
539.552612 | 1.476935 | 0
541.145325 | 1.476878 | 0
542.737915 | 1.47682 | 0
544.330566 | 1.476762 | 0
545.923157 | 1.476704 | 0
547.515686 | 1.476645 | 0
549.108154 | 1.476587 | 0
550.700562 | 1.476528 | 0
552.29303 | 1.476468 | 0
553.885376 | 1.476409 | 0
555.477661 | 1.476349 | 0
557.069885 | 1.476289 | 0
558.662109 | 1.476229 | 0
560.254272 | 1.476169 | 0
561.846313 | 1.476108 | 0
563.438354 | 1.476048 | 0
565.030396 | 1.475987 | 0
566.622314 | 1.475926 | 0
568.214233 | 1.475865 | 0
569.80603 | 1.475804 | 0
571.397827 | 1.475742 | 0
572.989563 | 1.475681 | 0
574.581238 | 1.47562 | 0
576.172852 | 1.475558 | 0
577.764404 | 1.475497 | 0
579.355835 | 1.475435 | 0
580.947327 | 1.475373 | 0
582.538696 | 1.475312 | 0
584.130005 | 1.47525 | 0
585.721252 | 1.475188 | 0
587.312378 | 1.475126 | 0
588.903564 | 1.475064 | 0
590.494568 | 1.475003 | 0
592.085571 | 1.474941 | 0
593.676514 | 1.474879 | 0
595.267395 | 1.474817 | 0
596.858154 | 1.474756 | 0
598.448853 | 1.474694 | 0
600.039551 | 1.474632 | 0
601.630127 | 1.47457 | 0
603.220642 | 1.474509 | 0
604.811096 | 1.474447 | 0
606.401489 | 1.474386 | 0
607.99176 | 1.474324 | 0
609.58197 | 1.474263 | 0
611.172119 | 1.474202 | 0
612.762207 | 1.47414 | 0
614.352173 | 1.474079 | 0
615.942139 | 1.474018 | 0
617.531982 | 1.473957 | 0
619.121704 | 1.473896 | 0
620.711426 | 1.473835 | 0
622.301086 | 1.473775 | 0
623.890564 | 1.473714 | 0
625.480042 | 1.473654 | 0
627.069397 | 1.473593 | 0
628.658691 | 1.473533 | 0
630.247925 | 1.473473 | 0
631.837036 | 1.473413 | 0
633.426025 | 1.473353 | 0
635.015015 | 1.473293 | 0
636.603882 | 1.473234 | 0
638.192627 | 1.473174 | 0
639.781311 | 1.473115 | 0
641.369934 | 1.473055 | 0
642.958435 | 1.472996 | 0
644.546814 | 1.472937 | 0
646.135132 | 1.472879 | 0
647.72345 | 1.47282 | 0
649.311584 | 1.472761 | 0
650.899597 | 1.472703 | 0
652.48761 | 1.472645 | 0
654.075439 | 1.472587 | 0
655.663208 | 1.472529 | 0
657.250854 | 1.472471 | 0
658.838501 | 1.472414 | 0
660.425903 | 1.472356 | 0
662.013306 | 1.472299 | 0
663.600586 | 1.472242 | 0
665.187805 | 1.472185 | 0
666.774841 | 1.472128 | 0
668.361877 | 1.472072 | 0
669.94873 | 1.472015 | 0
671.535522 | 1.471959 | 0
673.122192 | 1.471903 | 0
674.70874 | 1.471847 | 0
676.295227 | 1.471791 | 0
677.881531 | 1.471736 | 0
679.467834 | 1.47168 | 0
681.053955 | 1.471625 | 0
682.640015 | 1.47157 | 0
684.225952 | 1.471515 | 0
685.811707 | 1.471461 | 0
687.397461 | 1.471406 | 0
688.983032 | 1.471352 | 0
690.568542 | 1.471298 | 0
692.153931 | 1.471244 | 0
693.739136 | 1.47119 | 0
695.324341 | 1.471136 | 0
696.909302 | 1.471083 | 0
698.494263 | 1.47103 | 0
700.079041 | 1.470977 | 0
701.663696 | 1.470924 | 0
703.248291 | 1.470871 | 0
704.832764 | 1.470819 | 0
706.417114 | 1.470767 | 0
708.001282 | 1.470714 | 0
709.585327 | 1.470663 | 0
711.169312 | 1.470611 | 0
712.753174 | 1.470559 | 0
714.336853 | 1.470508 | 0
715.920471 | 1.470457 | 0
717.503967 | 1.470406 | 0
719.08728 | 1.470355 | 0
720.670532 | 1.470304 | 0
722.253601 | 1.470254 | 0
723.836548 | 1.470204 | 0
725.419373 | 1.470154 | 0
727.002075 | 1.470104 | 0
728.584656 | 1.470054 | 0
730.167114 | 1.470005 | 0
731.749451 | 1.469956 | 0
733.331665 | 1.469906 | 0
734.913696 | 1.469858 | 0
736.495605 | 1.469809 | 0
738.077393 | 1.46976 | 0
739.659058 | 1.469712 | 0
741.24054 | 1.469664 | 0
742.821899 | 1.469616 | 0
744.403198 | 1.469568 | 0
745.984253 | 1.46952 | 0
747.565247 | 1.469473 | 0
749.146057 | 1.469426 | 0
750.726685 | 1.469379 | 0
752.307251 | 1.469332 | 0
753.887634 | 1.469285 | 0
755.467896 | 1.469239 | 0
757.047974 | 1.469192 | 0
758.627991 | 1.469146 | 0
760.207825 | 1.4691 | 0
761.787476 | 1.469054 | 0
763.367065 | 1.469009 | 0
764.946411 | 1.468963 | 0
766.525635 | 1.468918 | 0
768.104736 | 1.468873 | 0
769.683655 | 1.468828 | 0
771.262451 | 1.468783 | 0
772.841064 | 1.468739 | 0
774.419556 | 1.468695 | 0
775.997925 | 1.468651 | 0
777.57605 | 1.468607 | 0
779.154114 | 1.468563 | 0
780.731995 | 1.468519 | 0
782.309692 | 1.468476 | 0
783.887268 | 1.468432 | 0
785.464661 | 1.468389 | 0
787.04187 | 1.468346 | 0
788.619019 | 1.468304 | 0
790.195923 | 1.468261 | 0
791.772705 | 1.468219 | 0
793.349304 | 1.468176 | 0
794.92572 | 1.468134 | 0
796.502075 | 1.468093 | 0
798.078186 | 1.468051 | 0
799.654114 | 1.468009 | 0
801.229858 | 1.467968 | 0
802.805542 | 1.467927 | 0
804.380981 | 1.467886 | 0
805.956299 | 1.467845 | 0
807.531372 | 1.467804 | 0
809.106384 | 1.467764 | 0
810.681152 | 1.467723 | 0
812.255798 | 1.467683 | 0
813.8302 | 1.467643 | 0
815.404541 | 1.467603 | 0
816.978638 | 1.467563 | 0
818.552551 | 1.467524 | 0
820.126343 | 1.467484 | 0
821.69989 | 1.467445 | 0
823.273315 | 1.467406 | 0
824.846558 | 1.467367 | 0
826.419617 | 1.467329 | 0
827.992493 | 1.46729 | 0
829.565247 | 1.467252 | 0
831.137695 | 1.467213 | 0
832.710083 | 1.467175 | 0
834.282227 | 1.467137 | 0
835.854187 | 1.4671 | 0
837.426086 | 1.467062 | 0
838.997681 | 1.467025 | 0
840.569153 | 1.466987 | 0
842.14032 | 1.46695 | 0
843.711426 | 1.466913 | 0
845.282349 | 1.466876 | 0
846.853027 | 1.46684 | 0
848.423523 | 1.466803 | 0
849.993835 | 1.466767 | 0
851.563965 | 1.46673 | 0
853.133911 | 1.466694 | 0
854.703735 | 1.466658 | 0
856.273254 | 1.466623 | 0
857.84259 | 1.466587 | 0
859.411804 | 1.466551 | 0
860.980774 | 1.466516 | 0
862.549622 | 1.466481 | 0
864.118164 | 1.466446 | 0
865.686646 | 1.466411 | 0
867.254761 | 1.466376 | 0
868.822876 | 1.466341 | 0
870.390625 | 1.466307 | 0
871.958191 | 1.466273 | 0
873.525696 | 1.466238 | 0
875.092896 | 1.466204 | 0
876.659851 | 1.466171 | 0
878.226685 | 1.466137 | 0
879.793335 | 1.466103 | 0
881.359741 | 1.46607 | 0
882.925964 | 1.466036 | 0
884.491882 | 1.466003 | 0
886.057739 | 1.46597 | 0
887.623352 | 1.465937 | 0
889.18866 | 1.465904 | 0
890.753906 | 1.465872 | 0
892.318848 | 1.465839 | 0
893.883606 | 1.465807 | 0
895.44812 | 1.465774 | 0
897.012512 | 1.465742 | 0
898.57666 | 1.46571 | 0
900.140503 | 1.465678 | 0
901.704285 | 1.465647 | 0
903.267761 | 1.465615 | 0
904.831055 | 1.465584 | 0
906.394165 | 1.465552 | 0
907.956909 | 1.465521 | 0
909.519653 | 1.46549 | 0
911.082031 | 1.465459 | 0
912.644226 | 1.465428 | 0
914.206177 | 1.465398 | 0
915.767944 | 1.465367 | 0
917.329468 | 1.465337 | 0
918.890808 | 1.465306 | 0
920.451965 | 1.465276 | 0
922.012817 | 1.465246 | 0
923.573425 | 1.465216 | 0
925.133911 | 1.465186 | 0
926.694031 | 1.465156 | 0
928.254028 | 1.465127 | 0
929.813782 | 1.465097 | 0
931.373352 | 1.465068 | 0
932.932617 | 1.465039 | 0
934.491699 | 1.46501 | 0
936.050598 | 1.464981 | 0
937.609192 | 1.464952 | 0
939.167603 | 1.464923 | 0
940.725708 | 1.464895 | 0
942.283569 | 1.464866 | 0
943.841309 | 1.464838 | 0
945.398743 | 1.464809 | 0
946.955933 | 1.464781 | 0
948.512878 | 1.464753 | 0
950.069641 | 1.464725 | 0
951.62616 | 1.464697 | 0
953.182434 | 1.46467 | 0
954.738464 | 1.464642 | 0
956.29425 | 1.464615 | 0
957.849792 | 1.464587 | 0
959.405151 | 1.46456 | 0
960.960266 | 1.464533 | 0
962.515015 | 1.464506 | 0
964.069641 | 1.464479 | 0
965.624023 | 1.464452 | 0
967.178101 | 1.464425 | 0
968.731934 | 1.464399 | 0
970.285522 | 1.464372 | 0
971.838989 | 1.464346 | 0
973.391968 | 1.46432 | 0
974.944946 | 1.464293 | 0
976.497559 | 1.464267 | 0
978.049927 | 1.464241 | 0
979.602051 | 1.464216 | 0
981.153931 | 1.46419 | 0
982.705444 | 1.464164 | 0
984.256836 | 1.464139 | 0
985.807983 | 1.464113 | 0
987.358887 | 1.464088 | 0
988.909485 | 1.464062 | 0
990.459778 | 1.464037 | 0
992.009888 | 1.464012 | 0
993.559753 | 1.463987 | 0
995.109253 | 1.463963 | 0
996.658569 | 1.463938 | 0
998.207703 | 1.463913 | 0
999.75647 | 1.463889 | 0
1011.723267 | 1.463702 | 0
1015.185913 | 1.463649 | 0
1018.648621 | 1.463597 | 0
1022.111328 | 1.463544 | 0
1025.573975 | 1.463493 | 0
1029.036865 | 1.463442 | 0
1032.499634 | 1.463391 | 0
1035.962402 | 1.463341 | 0
1039.425293 | 1.463291 | 0
1042.888184 | 1.463241 | 0
1046.351074 | 1.463192 | 0
1049.813965 | 1.463143 | 0
1053.276978 | 1.463095 | 0
1056.739868 | 1.463047 | 0
1060.202881 | 1.463 | 0
1063.665771 | 1.462953 | 0
1067.128662 | 1.462906 | 0
1070.591675 | 1.46286 | 0
1074.054688 | 1.462814 | 0
1077.5177 | 1.462768 | 0
1080.980591 | 1.462723 | 0
1084.443604 | 1.462678 | 0
1087.906494 | 1.462634 | 0
1091.369507 | 1.46259 | 0
1094.832397 | 1.462546 | 0
1098.295288 | 1.462503 | 0
1101.758301 | 1.46246 | 0
1105.221191 | 1.462417 | 0
1108.684082 | 1.462375 | 0
1112.146851 | 1.462333 | 0
1115.609741 | 1.462291 | 0
1119.07251 | 1.46225 | 0
1122.535278 | 1.462209 | 0
1125.998047 | 1.462168 | 0
1129.460693 | 1.462128 | 0
1132.923462 | 1.462088 | 0
1136.385986 | 1.462048 | 0
1139.848633 | 1.462009 | 0
1143.311279 | 1.46197 | 0
1146.773682 | 1.461931 | 0
1150.236206 | 1.461892 | 0
1153.698608 | 1.461854 | 0
1157.160889 | 1.461817 | 0
1160.623291 | 1.461779 | 0
1164.085571 | 1.461742 | 0
1167.547729 | 1.461705 | 0
1171.009888 | 1.461668 | 0
1174.471924 | 1.461632 | 0
1177.93396 | 1.461596 | 0
1181.395996 | 1.46156 | 0
1184.857788 | 1.461524 | 0
1188.31958 | 1.461489 | 0
1191.781372 | 1.461454 | 0
1195.243042 | 1.461419 | 0
1198.704712 | 1.461385 | 0
1202.166138 | 1.461351 | 0
1205.627563 | 1.461317 | 0
1209.088989 | 1.461283 | 0
1212.550171 | 1.46125 | 0
1216.011353 | 1.461216 | 0
1219.472412 | 1.461184 | 0
1222.93335 | 1.461151 | 0
1226.394287 | 1.461118 | 0
1229.855225 | 1.461086 | 0
1233.315796 | 1.461054 | 0
1236.776489 | 1.461023 | 0
1240.236938 | 1.460991 | 0
1243.697266 | 1.46096 | 0
1247.157593 | 1.460929 | 0
1250.617798 | 1.460898 | 0
1254.077881 | 1.460868 | 0
1257.537842 | 1.460837 | 0
1260.997559 | 1.460807 | 0
1264.457275 | 1.460778 | 0
1267.91687 | 1.460748 | 0
1271.376343 | 1.460719 | 0
1274.835693 | 1.460689 | 0
1278.294922 | 1.46066 | 0
1281.754028 | 1.460632 | 0
1285.213013 | 1.460603 | 0
1288.671753 | 1.460575 | 0
1292.130493 | 1.460547 | 0
1295.588989 | 1.460519 | 0
1299.047363 | 1.460491 | 0
1302.505615 | 1.460463 | 0
1305.963745 | 1.460436 | 0
1309.421753 | 1.460409 | 0
1312.879639 | 1.460382 | 0
1316.337158 | 1.460355 | 0
1319.794678 | 1.460329 | 0
1323.252075 | 1.460302 | 0
1326.709229 | 1.460276 | 0
1330.16626 | 1.46025 | 0
1333.623291 | 1.460224 | 0
1337.079834 | 1.460199 | 0
1340.536377 | 1.460173 | 0
1343.99292 | 1.460148 | 0
1347.448975 | 1.460123 | 0
1350.905029 | 1.460098 | 0
1354.360962 | 1.460073 | 0
1357.81665 | 1.460049 | 0
1361.272095 | 1.460024 | 0
1364.727295 | 1.46 | 0
1368.182495 | 1.459976 | 0
1371.637451 | 1.459952 | 0
1375.092163 | 1.459929 | 0
1378.546753 | 1.459905 | 0
1382.001221 | 1.459882 | 0
1385.455322 | 1.459859 | 0
1388.909302 | 1.459836 | 0
1392.363037 | 1.459813 | 0
1395.81665 | 1.45979 | 0
1399.27002 | 1.459767 | 0
1402.723145 | 1.459745 | 0
1406.176025 | 1.459723 | 0
1409.628784 | 1.4597 | 0
1413.081299 | 1.459679 | 0
1416.533691 | 1.459657 | 0
1419.985718 | 1.459635 | 0
1423.437622 | 1.459613 | 0
1426.889282 | 1.459592 | 0
1430.340698 | 1.459571 | 0
1433.79187 | 1.45955 | 0
1437.24292 | 1.459529 | 0
1440.693604 | 1.459508 | 0
1444.144165 | 1.459487 | 0
1447.594482 | 1.459467 | 0
1451.044434 | 1.459446 | 0
1454.494263 | 1.459426 | 0
1457.943726 | 1.459406 | 0
1461.393066 | 1.459386 | 0
1464.842163 | 1.459366 | 0
1468.291016 | 1.459346 | 0
1471.739502 | 1.459327 | 0
1475.187866 | 1.459307 | 0
1478.635986 | 1.459288 | 0
1482.08374 | 1.459269 | 0
1485.53125 | 1.45925 | 0
1488.978516 | 1.459231 | 0
1492.425537 | 1.459212 | 0
1495.872314 | 1.459193 | 0
1499.318726 | 1.459175 | 0
1502.764893 | 1.459156 | 0
1506.210938 | 1.459138 | 0
1509.656494 | 1.45912 | 0
1513.101929 | 1.459101 | 0
1516.547119 | 1.459083 | 0
1519.991943 | 1.459065 | 0
1523.436401 | 1.459048 | 0
1526.880615 | 1.45903 | 0
1530.324585 | 1.459013 | 0
1533.768311 | 1.458995 | 0
1537.21167 | 1.458978 | 0
1540.654785 | 1.458961 | 0
1544.097534 | 1.458943 | 0
1547.540039 | 1.458926 | 0
1550.982178 | 1.45891 | 0
1554.424072 | 1.458893 | 0
1557.865723 | 1.458876 | 0
1561.307007 | 1.458859 | 0
1564.747925 | 1.458843 | 0
1568.188721 | 1.458827 | 0
1571.629028 | 1.45881 | 0
1575.06897 | 1.458794 | 0
1578.508667 | 1.458778 | 0
1581.947998 | 1.458762 | 0
1585.387085 | 1.458746 | 0
1588.825928 | 1.458731 | 0
1592.264282 | 1.458715 | 0
1595.702393 | 1.458699 | 0
1599.140137 | 1.458684 | 0
1602.577515 | 1.458668 | 0
1606.014526 | 1.458653 | 0
1609.451294 | 1.458638 | 0
1612.887695 | 1.458623 | 0
1616.32373 | 1.458608 | 0
1619.759521 | 1.458593 | 0
1623.194824 | 1.458578 | 0
1626.629761 | 1.458563 | 0
1630.064453 | 1.458549 | 0
1633.498779 | 1.458534 | 0
1636.932739 | 1.45852 | 0
1640.366455 | 1.458505 | 0
1643.799561 | 1.458491 | 0
1647.232422 | 1.458477 | 0
1650.664795 | 1.458463 | 0
1654.097046 | 1.458449 | 0
1657.528687 | 1.458435 | 0
1660.960205 | 1.458421 | 0
1664.391235 | 1.458407 | 0
1667.821899 | 1.458393 | 0
1671.252197 | 1.45838 | 0
1674.682007 | 1.458366 | 0
1678.111572 | 1.458353 | 0
1681.540649 | 1.458339 | 0

## 200
Opt. Const. of Cauchy Film vs. nm
nm | n | k
528.402588 | 1.494298 | 0
529.995544 | 1.494252 | 0
531.588501 | 1.494205 | 0
533.181396 | 1.494157 | 0
534.774231 | 1.494109 | 0
536.367065 | 1.49406 | 0
537.959839 | 1.49401 | 0
539.552612 | 1.49396 | 0
541.145325 | 1.49391 | 0
542.737915 | 1.493859 | 0
544.330566 | 1.493807 | 0
545.923157 | 1.493755 | 0
547.515686 | 1.493703 | 0
549.108154 | 1.49365 | 0
550.700562 | 1.493596 | 0
552.29303 | 1.493543 | 0
553.885376 | 1.493488 | 0
555.477661 | 1.493434 | 0
557.069885 | 1.493379 | 0
558.662109 | 1.493324 | 0
560.254272 | 1.493268 | 0
561.846313 | 1.493212 | 0
563.438354 | 1.493156 | 0
565.030396 | 1.4931 | 0
566.622314 | 1.493043 | 0
568.214233 | 1.492986 | 0
569.80603 | 1.492929 | 0
571.397827 | 1.492871 | 0
572.989563 | 1.492814 | 0
574.581238 | 1.492756 | 0
576.172852 | 1.492698 | 0
577.764404 | 1.49264 | 0
579.355835 | 1.492581 | 0
580.947327 | 1.492523 | 0
582.538696 | 1.492464 | 0
584.130005 | 1.492405 | 0
585.721252 | 1.492346 | 0
587.312378 | 1.492287 | 0
588.903564 | 1.492228 | 0
590.494568 | 1.492169 | 0
592.085571 | 1.492109 | 0
593.676514 | 1.49205 | 0
595.267395 | 1.49199 | 0
596.858154 | 1.491931 | 0
598.448853 | 1.491871 | 0
600.039551 | 1.491811 | 0
601.630127 | 1.491752 | 0
603.220642 | 1.491692 | 0
604.811096 | 1.491632 | 0
606.401489 | 1.491572 | 0
607.99176 | 1.491512 | 0
609.58197 | 1.491452 | 0
611.172119 | 1.491393 | 0
612.762207 | 1.491333 | 0
614.352173 | 1.491273 | 0
615.942139 | 1.491213 | 0
617.531982 | 1.491153 | 0
619.121704 | 1.491094 | 0
620.711426 | 1.491034 | 0
622.301086 | 1.490974 | 0
623.890564 | 1.490914 | 0
625.480042 | 1.490855 | 0
627.069397 | 1.490795 | 0
628.658691 | 1.490736 | 0
630.247925 | 1.490676 | 0
631.837036 | 1.490617 | 0
633.426025 | 1.490558 | 0
635.015015 | 1.490499 | 0
636.603882 | 1.490439 | 0
638.192627 | 1.49038 | 0
639.781311 | 1.490321 | 0
641.369934 | 1.490263 | 0
642.958435 | 1.490204 | 0
644.546814 | 1.490145 | 0
646.135132 | 1.490086 | 0
647.72345 | 1.490028 | 0
649.311584 | 1.48997 | 0
650.899597 | 1.489911 | 0
652.48761 | 1.489853 | 0
654.075439 | 1.489795 | 0
655.663208 | 1.489737 | 0
657.250854 | 1.489679 | 0
658.838501 | 1.489622 | 0
660.425903 | 1.489564 | 0
662.013306 | 1.489507 | 0
663.600586 | 1.489449 | 0
665.187805 | 1.489392 | 0
666.774841 | 1.489335 | 0
668.361877 | 1.489278 | 0
669.94873 | 1.489221 | 0
671.535522 | 1.489165 | 0
673.122192 | 1.489108 | 0
674.70874 | 1.489052 | 0
676.295227 | 1.488996 | 0
677.881531 | 1.48894 | 0
679.467834 | 1.488884 | 0
681.053955 | 1.488828 | 0
682.640015 | 1.488773 | 0
684.225952 | 1.488717 | 0
685.811707 | 1.488662 | 0
687.397461 | 1.488607 | 0
688.983032 | 1.488552 | 0
690.568542 | 1.488497 | 0
692.153931 | 1.488442 | 0
693.739136 | 1.488388 | 0
695.324341 | 1.488333 | 0
696.909302 | 1.488279 | 0
698.494263 | 1.488225 | 0
700.079041 | 1.488171 | 0
701.663696 | 1.488117 | 0
703.248291 | 1.488064 | 0
704.832764 | 1.488011 | 0
706.417114 | 1.487957 | 0
708.001282 | 1.487904 | 0
709.585327 | 1.487852 | 0
711.169312 | 1.487799 | 0
712.753174 | 1.487746 | 0
714.336853 | 1.487694 | 0
715.920471 | 1.487642 | 0
717.503967 | 1.48759 | 0
719.08728 | 1.487538 | 0
720.670532 | 1.487486 | 0
722.253601 | 1.487435 | 0
723.836548 | 1.487383 | 0
725.419373 | 1.487332 | 0
727.002075 | 1.487281 | 0
728.584656 | 1.487231 | 0
730.167114 | 1.48718 | 0
731.749451 | 1.487129 | 0
733.331665 | 1.487079 | 0
734.913696 | 1.487029 | 0
736.495605 | 1.486979 | 0
738.077393 | 1.486929 | 0
739.659058 | 1.48688 | 0
741.24054 | 1.48683 | 0
742.821899 | 1.486781 | 0
744.403198 | 1.486732 | 0
745.984253 | 1.486683 | 0
747.565247 | 1.486635 | 0
749.146057 | 1.486586 | 0
750.726685 | 1.486538 | 0
752.307251 | 1.48649 | 0
753.887634 | 1.486442 | 0
755.467896 | 1.486394 | 0
757.047974 | 1.486346 | 0
758.627991 | 1.486299 | 0
760.207825 | 1.486251 | 0
761.787476 | 1.486204 | 0
763.367065 | 1.486157 | 0
764.946411 | 1.48611 | 0
766.525635 | 1.486064 | 0
768.104736 | 1.486017 | 0
769.683655 | 1.485971 | 0
771.262451 | 1.485925 | 0
772.841064 | 1.485879 | 0
774.419556 | 1.485834 | 0
775.997925 | 1.485788 | 0
777.57605 | 1.485743 | 0
779.154114 | 1.485697 | 0
780.731995 | 1.485652 | 0
782.309692 | 1.485607 | 0
783.887268 | 1.485563 | 0
785.464661 | 1.485518 | 0
787.04187 | 1.485474 | 0
788.619019 | 1.48543 | 0
790.195923 | 1.485386 | 0
791.772705 | 1.485342 | 0
793.349304 | 1.485298 | 0
794.92572 | 1.485255 | 0
796.502075 | 1.485211 | 0
798.078186 | 1.485168 | 0
799.654114 | 1.485125 | 0
801.229858 | 1.485082 | 0
802.805542 | 1.48504 | 0
804.380981 | 1.484997 | 0
805.956299 | 1.484955 | 0
807.531372 | 1.484913 | 0
809.106384 | 1.484871 | 0
810.681152 | 1.484829 | 0
812.255798 | 1.484787 | 0
813.8302 | 1.484746 | 0
815.404541 | 1.484704 | 0
816.978638 | 1.484663 | 0
818.552551 | 1.484622 | 0
820.126343 | 1.484581 | 0
821.69989 | 1.48454 | 0
823.273315 | 1.4845 | 0
824.846558 | 1.48446 | 0
826.419617 | 1.484419 | 0
827.992493 | 1.484379 | 0
829.565247 | 1.484339 | 0
831.137695 | 1.4843 | 0
832.710083 | 1.48426 | 0
834.282227 | 1.484221 | 0
835.854187 | 1.484181 | 0
837.426086 | 1.484142 | 0
838.997681 | 1.484103 | 0
840.569153 | 1.484064 | 0
842.14032 | 1.484026 | 0
843.711426 | 1.483987 | 0
845.282349 | 1.483949 | 0
846.853027 | 1.483911 | 0
848.423523 | 1.483873 | 0
849.993835 | 1.483835 | 0
851.563965 | 1.483797 | 0
853.133911 | 1.483759 | 0
854.703735 | 1.483722 | 0
856.273254 | 1.483685 | 0
857.84259 | 1.483648 | 0
859.411804 | 1.483611 | 0
860.980774 | 1.483574 | 0
862.549622 | 1.483537 | 0
864.118164 | 1.4835 | 0
865.686646 | 1.483464 | 0
867.254761 | 1.483428 | 0
868.822876 | 1.483392 | 0
870.390625 | 1.483356 | 0
871.958191 | 1.48332 | 0
873.525696 | 1.483284 | 0
875.092896 | 1.483249 | 0
876.659851 | 1.483213 | 0
878.226685 | 1.483178 | 0
879.793335 | 1.483143 | 0
881.359741 | 1.483108 | 0
882.925964 | 1.483073 | 0
884.491882 | 1.483039 | 0
886.057739 | 1.483004 | 0
887.623352 | 1.48297 | 0
889.18866 | 1.482935 | 0
890.753906 | 1.482901 | 0
892.318848 | 1.482867 | 0
893.883606 | 1.482833 | 0
895.44812 | 1.4828 | 0
897.012512 | 1.482766 | 0
898.57666 | 1.482733 | 0
900.140503 | 1.482699 | 0
901.704285 | 1.482666 | 0
903.267761 | 1.482633 | 0
904.831055 | 1.4826 | 0
906.394165 | 1.482567 | 0
907.956909 | 1.482535 | 0
909.519653 | 1.482502 | 0
911.082031 | 1.48247 | 0
912.644226 | 1.482438 | 0
914.206177 | 1.482405 | 0
915.767944 | 1.482373 | 0
917.329468 | 1.482342 | 0
918.890808 | 1.48231 | 0
920.451965 | 1.482278 | 0
922.012817 | 1.482247 | 0
923.573425 | 1.482215 | 0
925.133911 | 1.482184 | 0
926.694031 | 1.482153 | 0
928.254028 | 1.482122 | 0
929.813782 | 1.482091 | 0
931.373352 | 1.48206 | 0
932.932617 | 1.48203 | 0
934.491699 | 1.481999 | 0
936.050598 | 1.481969 | 0
937.609192 | 1.481939 | 0
939.167603 | 1.481909 | 0
940.725708 | 1.481879 | 0
942.283569 | 1.481849 | 0
943.841309 | 1.481819 | 0
945.398743 | 1.481789 | 0
946.955933 | 1.48176 | 0
948.512878 | 1.48173 | 0
950.069641 | 1.481701 | 0
951.62616 | 1.481672 | 0
953.182434 | 1.481643 | 0
954.738464 | 1.481614 | 0
956.29425 | 1.481585 | 0
957.849792 | 1.481556 | 0
959.405151 | 1.481528 | 0
960.960266 | 1.481499 | 0
962.515015 | 1.481471 | 0
964.069641 | 1.481442 | 0
965.624023 | 1.481414 | 0
967.178101 | 1.481386 | 0
968.731934 | 1.481358 | 0
970.285522 | 1.48133 | 0
971.838989 | 1.481303 | 0
973.391968 | 1.481275 | 0
974.944946 | 1.481248 | 0
976.497559 | 1.48122 | 0
978.049927 | 1.481193 | 0
979.602051 | 1.481166 | 0
981.153931 | 1.481139 | 0
982.705444 | 1.481112 | 0
984.256836 | 1.481085 | 0
985.807983 | 1.481058 | 0
987.358887 | 1.481031 | 0
988.909485 | 1.481005 | 0
990.459778 | 1.480978 | 0
992.009888 | 1.480952 | 0
993.559753 | 1.480926 | 0
995.109253 | 1.4809 | 0
996.658569 | 1.480874 | 0
998.207703 | 1.480848 | 0
999.75647 | 1.480822 | 0
1011.723267 | 1.480626 | 0
1015.185913 | 1.48057 | 0
1018.648621 | 1.480515 | 0
1022.111328 | 1.48046 | 0
1025.573975 | 1.480406 | 0
1029.036865 | 1.480352 | 0
1032.499634 | 1.480298 | 0
1035.962402 | 1.480245 | 0
1039.425293 | 1.480193 | 0
1042.888184 | 1.48014 | 0
1046.351074 | 1.480089 | 0
1049.813965 | 1.480037 | 0
1053.276978 | 1.479987 | 0
1056.739868 | 1.479936 | 0
1060.202881 | 1.479886 | 0
1063.665771 | 1.479836 | 0
1067.128662 | 1.479787 | 0
1070.591675 | 1.479738 | 0
1074.054688 | 1.47969 | 0
1077.5177 | 1.479642 | 0
1080.980591 | 1.479594 | 0
1084.443604 | 1.479547 | 0
1087.906494 | 1.4795 | 0
1091.369507 | 1.479453 | 0
1094.832397 | 1.479407 | 0
1098.295288 | 1.479361 | 0
1101.758301 | 1.479316 | 0
1105.221191 | 1.479271 | 0
1108.684082 | 1.479226 | 0
1112.146851 | 1.479182 | 0
1115.609741 | 1.479138 | 0
1119.07251 | 1.479094 | 0
1122.535278 | 1.479051 | 0
1125.998047 | 1.479008 | 0
1129.460693 | 1.478965 | 0
1132.923462 | 1.478923 | 0
1136.385986 | 1.478881 | 0
1139.848633 | 1.478839 | 0
1143.311279 | 1.478798 | 0
1146.773682 | 1.478757 | 0
1150.236206 | 1.478716 | 0
1153.698608 | 1.478676 | 0
1157.160889 | 1.478636 | 0
1160.623291 | 1.478596 | 0
1164.085571 | 1.478557 | 0
1167.547729 | 1.478518 | 0
1171.009888 | 1.478479 | 0
1174.471924 | 1.478441 | 0
1177.93396 | 1.478402 | 0
1181.395996 | 1.478364 | 0
1184.857788 | 1.478327 | 0
1188.31958 | 1.47829 | 0
1191.781372 | 1.478253 | 0
1195.243042 | 1.478216 | 0
1198.704712 | 1.478179 | 0
1202.166138 | 1.478143 | 0
1205.627563 | 1.478107 | 0
1209.088989 | 1.478071 | 0
1212.550171 | 1.478036 | 0
1216.011353 | 1.478001 | 0
1219.472412 | 1.477966 | 0
1222.93335 | 1.477931 | 0
1226.394287 | 1.477897 | 0
1229.855225 | 1.477863 | 0
1233.315796 | 1.477829 | 0
1236.776489 | 1.477796 | 0
1240.236938 | 1.477762 | 0
1243.697266 | 1.477729 | 0
1247.157593 | 1.477696 | 0
1250.617798 | 1.477664 | 0
1254.077881 | 1.477631 | 0
1257.537842 | 1.477599 | 0
1260.997559 | 1.477567 | 0
1264.457275 | 1.477536 | 0
1267.91687 | 1.477504 | 0
1271.376343 | 1.477473 | 0
1274.835693 | 1.477442 | 0
1278.294922 | 1.477412 | 0
1281.754028 | 1.477381 | 0
1285.213013 | 1.477351 | 0
1288.671753 | 1.477321 | 0
1292.130493 | 1.477291 | 0
1295.588989 | 1.477261 | 0
1299.047363 | 1.477232 | 0
1302.505615 | 1.477203 | 0
1305.963745 | 1.477174 | 0
1309.421753 | 1.477145 | 0
1312.879639 | 1.477116 | 0
1316.337158 | 1.477088 | 0
1319.794678 | 1.47706 | 0
1323.252075 | 1.477032 | 0
1326.709229 | 1.477004 | 0
1330.16626 | 1.476976 | 0
1333.623291 | 1.476949 | 0
1337.079834 | 1.476922 | 0
1340.536377 | 1.476895 | 0
1343.99292 | 1.476868 | 0
1347.448975 | 1.476841 | 0
1350.905029 | 1.476815 | 0
1354.360962 | 1.476789 | 0
1357.81665 | 1.476763 | 0
1361.272095 | 1.476737 | 0
1364.727295 | 1.476711 | 0
1368.182495 | 1.476685 | 0
1371.637451 | 1.47666 | 0
1375.092163 | 1.476635 | 0
1378.546753 | 1.47661 | 0
1382.001221 | 1.476585 | 0
1385.455322 | 1.47656 | 0
1388.909302 | 1.476536 | 0
1392.363037 | 1.476512 | 0
1395.81665 | 1.476487 | 0
1399.27002 | 1.476463 | 0
1402.723145 | 1.47644 | 0
1406.176025 | 1.476416 | 0
1409.628784 | 1.476392 | 0
1413.081299 | 1.476369 | 0
1416.533691 | 1.476346 | 0
1419.985718 | 1.476323 | 0
1423.437622 | 1.4763 | 0
1426.889282 | 1.476277 | 0
1430.340698 | 1.476255 | 0
1433.79187 | 1.476232 | 0
1437.24292 | 1.47621 | 0
1440.693604 | 1.476188 | 0
1444.144165 | 1.476166 | 0
1447.594482 | 1.476144 | 0
1451.044434 | 1.476122 | 0
1454.494263 | 1.476101 | 0
1457.943726 | 1.476079 | 0
1461.393066 | 1.476058 | 0
1464.842163 | 1.476037 | 0
1468.291016 | 1.476016 | 0
1471.739502 | 1.475995 | 0
1475.187866 | 1.475974 | 0
1478.635986 | 1.475954 | 0
1482.08374 | 1.475933 | 0
1485.53125 | 1.475913 | 0
1488.978516 | 1.475893 | 0
1492.425537 | 1.475873 | 0
1495.872314 | 1.475853 | 0
1499.318726 | 1.475833 | 0
1502.764893 | 1.475814 | 0
1506.210938 | 1.475794 | 0
1509.656494 | 1.475775 | 0
1513.101929 | 1.475755 | 0
1516.547119 | 1.475736 | 0
1519.991943 | 1.475717 | 0
1523.436401 | 1.475698 | 0
1526.880615 | 1.475679 | 0
1530.324585 | 1.475661 | 0
1533.768311 | 1.475642 | 0
1537.21167 | 1.475624 | 0
1540.654785 | 1.475605 | 0
1544.097534 | 1.475587 | 0
1547.540039 | 1.475569 | 0
1550.982178 | 1.475551 | 0
1554.424072 | 1.475533 | 0
1557.865723 | 1.475515 | 0
1561.307007 | 1.475498 | 0
1564.747925 | 1.47548 | 0
1568.188721 | 1.475463 | 0
1571.629028 | 1.475446 | 0
1575.06897 | 1.475428 | 0
1578.508667 | 1.475411 | 0
1581.947998 | 1.475394 | 0
1585.387085 | 1.475377 | 0
1588.825928 | 1.475361 | 0
1592.264282 | 1.475344 | 0
1595.702393 | 1.475327 | 0
1599.140137 | 1.475311 | 0
1602.577515 | 1.475294 | 0
1606.014526 | 1.475278 | 0
1609.451294 | 1.475262 | 0
1612.887695 | 1.475246 | 0
1616.32373 | 1.47523 | 0
1619.759521 | 1.475214 | 0
1623.194824 | 1.475198 | 0
1626.629761 | 1.475183 | 0
1630.064453 | 1.475167 | 0
1633.498779 | 1.475151 | 0
1636.932739 | 1.475136 | 0
1640.366455 | 1.475121 | 0
1643.799561 | 1.475105 | 0
1647.232422 | 1.47509 | 0
1650.664795 | 1.475075 | 0
1654.097046 | 1.47506 | 0
1657.528687 | 1.475045 | 0
1660.960205 | 1.475031 | 0
1664.391235 | 1.475016 | 0
1667.821899 | 1.475001 | 0
1671.252197 | 1.474987 | 0
1674.682007 | 1.474972 | 0
1678.111572 | 1.474958 | 0
1681.540649 | 1.474944 | 0
1684.96936 | 1.47493 | 0
1688.397705 | 1.474916 | 0

## 200RTA
Opt. Const. of Cauchy Film vs. nm
nm | n | k
458.286957 | 1.500304 | 0
459.880798 | 1.500216 | 0
461.474609 | 1.500128 | 0
463.068451 | 1.50004 | 0
464.662292 | 1.499951 | 0
466.256104 | 1.499862 | 0
467.849915 | 1.499772 | 0
469.443695 | 1.499682 | 0
471.037506 | 1.499592 | 0
472.631287 | 1.499501 | 0
474.225098 | 1.499411 | 0
475.818848 | 1.49932 | 0
477.412598 | 1.499229 | 0
479.006348 | 1.499137 | 0
480.600098 | 1.499046 | 0
482.193787 | 1.498954 | 0
483.787506 | 1.498863 | 0
485.381195 | 1.498771 | 0
486.974915 | 1.498679 | 0
488.568542 | 1.498587 | 0
490.162201 | 1.498495 | 0
491.755798 | 1.498403 | 0
493.349426 | 1.498311 | 0
494.943024 | 1.498219 | 0
496.53656 | 1.498127 | 0
498.130127 | 1.498034 | 0
499.723633 | 1.497942 | 0
501.317139 | 1.49785 | 0
502.910645 | 1.497759 | 0
504.504089 | 1.497667 | 0
506.097504 | 1.497575 | 0
507.690918 | 1.497483 | 0
509.284332 | 1.497392 | 0
510.877625 | 1.4973 | 0
512.471008 | 1.497209 | 0
514.064331 | 1.497118 | 0
515.657593 | 1.497027 | 0
517.250793 | 1.496936 | 0
518.843994 | 1.496845 | 0
520.437134 | 1.496755 | 0
522.030334 | 1.496664 | 0
523.623413 | 1.496574 | 0
525.216492 | 1.496484 | 0
526.80957 | 1.496395 | 0
528.402588 | 1.496305 | 0
529.995544 | 1.496216 | 0
531.588501 | 1.496127 | 0
533.181396 | 1.496038 | 0
534.774231 | 1.495949 | 0
536.367065 | 1.495861 | 0
537.959839 | 1.495773 | 0
539.552612 | 1.495685 | 0
541.145325 | 1.495597 | 0
542.737915 | 1.49551 | 0
544.330566 | 1.495423 | 0
545.923157 | 1.495336 | 0
547.515686 | 1.495249 | 0
549.108154 | 1.495163 | 0
550.700562 | 1.495077 | 0
552.29303 | 1.494991 | 0
553.885376 | 1.494906 | 0
555.477661 | 1.494821 | 0
557.069885 | 1.494736 | 0
558.662109 | 1.494651 | 0
560.254272 | 1.494567 | 0
561.846313 | 1.494483 | 0
563.438354 | 1.494399 | 0
565.030396 | 1.494316 | 0
566.622314 | 1.494233 | 0
568.214233 | 1.49415 | 0
569.80603 | 1.494068 | 0
571.397827 | 1.493986 | 0
572.989563 | 1.493904 | 0
574.581238 | 1.493822 | 0
576.172852 | 1.493741 | 0
577.764404 | 1.49366 | 0
579.355835 | 1.49358 | 0
580.947327 | 1.4935 | 0
582.538696 | 1.49342 | 0
584.130005 | 1.49334 | 0
585.721252 | 1.493261 | 0
587.312378 | 1.493182 | 0
588.903564 | 1.493104 | 0
590.494568 | 1.493025 | 0
592.085571 | 1.492948 | 0
593.676514 | 1.49287 | 0
595.267395 | 1.492793 | 0
596.858154 | 1.492716 | 0
598.448853 | 1.492639 | 0
600.039551 | 1.492563 | 0
601.630127 | 1.492487 | 0
603.220642 | 1.492412 | 0
604.811096 | 1.492336 | 0
606.401489 | 1.492261 | 0
607.99176 | 1.492187 | 0
609.58197 | 1.492113 | 0
611.172119 | 1.492039 | 0
612.762207 | 1.491965 | 0
614.352173 | 1.491892 | 0
615.942139 | 1.491819 | 0
617.531982 | 1.491746 | 0
619.121704 | 1.491674 | 0
620.711426 | 1.491602 | 0
622.301086 | 1.491531 | 0
623.890564 | 1.491459 | 0
625.480042 | 1.491388 | 0
627.069397 | 1.491318 | 0
628.658691 | 1.491248 | 0
630.247925 | 1.491178 | 0
631.837036 | 1.491108 | 0
633.426025 | 1.491039 | 0
635.015015 | 1.49097 | 0
636.603882 | 1.490901 | 0
638.192627 | 1.490833 | 0
639.781311 | 1.490765 | 0
641.369934 | 1.490697 | 0
642.958435 | 1.49063 | 0
644.546814 | 1.490563 | 0
646.135132 | 1.490496 | 0
647.72345 | 1.49043 | 0
649.311584 | 1.490363 | 0
650.899597 | 1.490298 | 0
652.48761 | 1.490232 | 0
654.075439 | 1.490167 | 0
655.663208 | 1.490102 | 0
657.250854 | 1.490038 | 0
658.838501 | 1.489974 | 0
660.425903 | 1.48991 | 0
662.013306 | 1.489846 | 0
663.600586 | 1.489783 | 0
665.187805 | 1.48972 | 0
666.774841 | 1.489657 | 0
668.361877 | 1.489595 | 0
669.94873 | 1.489533 | 0
671.535522 | 1.489471 | 0
673.122192 | 1.489409 | 0
674.70874 | 1.489348 | 0
676.295227 | 1.489287 | 0
677.881531 | 1.489227 | 0
679.467834 | 1.489167 | 0
681.053955 | 1.489107 | 0
682.640015 | 1.489047 | 0
684.225952 | 1.488988 | 0
685.811707 | 1.488928 | 0
687.397461 | 1.48887 | 0
688.983032 | 1.488811 | 0
690.568542 | 1.488753 | 0
692.153931 | 1.488695 | 0
693.739136 | 1.488637 | 0
695.324341 | 1.48858 | 0
696.909302 | 1.488523 | 0
698.494263 | 1.488466 | 0
700.079041 | 1.488409 | 0
701.663696 | 1.488353 | 0
703.248291 | 1.488297 | 0
704.832764 | 1.488242 | 0
706.417114 | 1.488186 | 0
708.001282 | 1.488131 | 0
709.585327 | 1.488076 | 0
711.169312 | 1.488021 | 0
712.753174 | 1.487967 | 0
714.336853 | 1.487913 | 0
715.920471 | 1.487859 | 0
717.503967 | 1.487806 | 0
719.08728 | 1.487752 | 0
720.670532 | 1.487699 | 0
722.253601 | 1.487647 | 0
723.836548 | 1.487594 | 0
725.419373 | 1.487542 | 0
727.002075 | 1.48749 | 0
728.584656 | 1.487438 | 0
730.167114 | 1.487387 | 0
731.749451 | 1.487336 | 0
733.331665 | 1.487285 | 0
734.913696 | 1.487234 | 0
736.495605 | 1.487183 | 0
738.077393 | 1.487133 | 0
739.659058 | 1.487083 | 0
741.24054 | 1.487033 | 0
742.821899 | 1.486984 | 0
744.403198 | 1.486935 | 0
745.984253 | 1.486886 | 0
747.565247 | 1.486837 | 0
749.146057 | 1.486789 | 0
750.726685 | 1.48674 | 0
752.307251 | 1.486692 | 0
753.887634 | 1.486645 | 0
755.467896 | 1.486597 | 0
757.047974 | 1.48655 | 0
758.627991 | 1.486503 | 0
760.207825 | 1.486456 | 0
761.787476 | 1.486409 | 0
763.367065 | 1.486363 | 0
764.946411 | 1.486316 | 0
766.525635 | 1.486271 | 0
768.104736 | 1.486225 | 0
769.683655 | 1.486179 | 0
771.262451 | 1.486134 | 0
772.841064 | 1.486089 | 0
774.419556 | 1.486044 | 0
775.997925 | 1.485999 | 0
777.57605 | 1.485955 | 0
779.154114 | 1.485911 | 0
780.731995 | 1.485867 | 0
782.309692 | 1.485823 | 0
783.887268 | 1.48578 | 0
785.464661 | 1.485736 | 0
787.04187 | 1.485693 | 0
788.619019 | 1.48565 | 0
790.195923 | 1.485608 | 0
791.772705 | 1.485565 | 0
793.349304 | 1.485523 | 0
794.92572 | 1.485481 | 0
796.502075 | 1.485439 | 0
798.078186 | 1.485397 | 0
799.654114 | 1.485356 | 0
801.229858 | 1.485314 | 0
802.805542 | 1.485273 | 0
804.380981 | 1.485232 | 0
805.956299 | 1.485192 | 0
807.531372 | 1.485151 | 0
809.106384 | 1.485111 | 0
810.681152 | 1.485071 | 0
812.255798 | 1.485031 | 0
813.8302 | 1.484991 | 0
815.404541 | 1.484952 | 0
816.978638 | 1.484913 | 0
818.552551 | 1.484873 | 0
820.126343 | 1.484834 | 0
821.69989 | 1.484796 | 0
823.273315 | 1.484757 | 0
824.846558 | 1.484719 | 0
826.419617 | 1.484681 | 0
827.992493 | 1.484643 | 0
829.565247 | 1.484605 | 0
831.137695 | 1.484567 | 0
832.710083 | 1.484529 | 0
834.282227 | 1.484492 | 0
835.854187 | 1.484455 | 0
837.426086 | 1.484418 | 0
838.997681 | 1.484381 | 0
840.569153 | 1.484345 | 0
842.14032 | 1.484308 | 0
843.711426 | 1.484272 | 0
845.282349 | 1.484236 | 0
846.853027 | 1.4842 | 0
848.423523 | 1.484164 | 0
849.993835 | 1.484129 | 0
851.563965 | 1.484093 | 0
853.133911 | 1.484058 | 0
854.703735 | 1.484023 | 0
856.273254 | 1.483988 | 0
857.84259 | 1.483953 | 0
859.411804 | 1.483919 | 0
860.980774 | 1.483884 | 0
862.549622 | 1.48385 | 0
864.118164 | 1.483816 | 0
865.686646 | 1.483782 | 0
867.254761 | 1.483748 | 0
868.822876 | 1.483714 | 0
870.390625 | 1.483681 | 0
871.958191 | 1.483648 | 0
873.525696 | 1.483615 | 0
875.092896 | 1.483582 | 0
876.659851 | 1.483549 | 0
878.226685 | 1.483516 | 0
879.793335 | 1.483483 | 0
881.359741 | 1.483451 | 0
882.925964 | 1.483419 | 0
884.491882 | 1.483387 | 0
886.057739 | 1.483355 | 0
887.623352 | 1.483323 | 0
889.18866 | 1.483291 | 0
890.753906 | 1.48326 | 0
892.318848 | 1.483228 | 0
893.883606 | 1.483197 | 0
895.44812 | 1.483166 | 0
897.012512 | 1.483135 | 0
898.57666 | 1.483104 | 0
900.140503 | 1.483074 | 0
901.704285 | 1.483043 | 0
903.267761 | 1.483013 | 0
904.831055 | 1.482983 | 0
906.394165 | 1.482952 | 0
907.956909 | 1.482922 | 0
909.519653 | 1.482893 | 0
911.082031 | 1.482863 | 0
912.644226 | 1.482833 | 0
914.206177 | 1.482804 | 0
915.767944 | 1.482775 | 0
917.329468 | 1.482746 | 0
918.890808 | 1.482717 | 0
920.451965 | 1.482688 | 0
922.012817 | 1.482659 | 0
923.573425 | 1.48263 | 0
925.133911 | 1.482602 | 0
926.694031 | 1.482573 | 0
928.254028 | 1.482545 | 0
929.813782 | 1.482517 | 0
931.373352 | 1.482489 | 0
932.932617 | 1.482461 | 0
934.491699 | 1.482433 | 0
936.050598 | 1.482406 | 0
937.609192 | 1.482378 | 0
939.167603 | 1.482351 | 0
940.725708 | 1.482324 | 0
942.283569 | 1.482296 | 0
943.841309 | 1.48227 | 0
945.398743 | 1.482243 | 0
946.955933 | 1.482216 | 0
948.512878 | 1.482189 | 0
950.069641 | 1.482163 | 0
951.62616 | 1.482136 | 0
953.182434 | 1.48211 | 0
954.738464 | 1.482084 | 0
956.29425 | 1.482058 | 0
957.849792 | 1.482032 | 0
959.405151 | 1.482006 | 0
960.960266 | 1.48198 | 0
962.515015 | 1.481954 | 0
964.069641 | 1.481929 | 0
965.624023 | 1.481904 | 0
967.178101 | 1.481878 | 0
968.731934 | 1.481853 | 0
970.285522 | 1.481828 | 0
971.838989 | 1.481803 | 0
973.391968 | 1.481778 | 0
974.944946 | 1.481754 | 0
976.497559 | 1.481729 | 0
978.049927 | 1.481704 | 0
979.602051 | 1.48168 | 0
981.153931 | 1.481656 | 0
982.705444 | 1.481632 | 0
984.256836 | 1.481607 | 0
985.807983 | 1.481583 | 0
987.358887 | 1.48156 | 0
988.909485 | 1.481536 | 0
990.459778 | 1.481512 | 0
992.009888 | 1.481488 | 0
993.559753 | 1.481465 | 0
995.109253 | 1.481442 | 0
996.658569 | 1.481418 | 0
998.207703 | 1.481395 | 0
999.75647 | 1.481372 | 0
1011.723267 | 1.481197 | 0
1015.185913 | 1.481147 | 0
1018.648621 | 1.481098 | 0
1022.111328 | 1.481049 | 0
1025.573975 | 1.481001 | 0
1029.036865 | 1.480953 | 0
1032.499634 | 1.480906 | 0
1035.962402 | 1.480859 | 0
1039.425293 | 1.480812 | 0
1042.888184 | 1.480766 | 0
1046.351074 | 1.48072 | 0
1049.813965 | 1.480675 | 0
1053.276978 | 1.48063 | 0
1056.739868 | 1.480585 | 0
1060.202881 | 1.480541 | 0
1063.665771 | 1.480497 | 0
1067.128662 | 1.480454 | 0
1070.591675 | 1.48041 | 0
1074.054688 | 1.480368 | 0
1077.5177 | 1.480326 | 0
1080.980591 | 1.480284 | 0
1084.443604 | 1.480242 | 0
1087.906494 | 1.480201 | 0
1091.369507 | 1.48016 | 0
1094.832397 | 1.480119 | 0
1098.295288 | 1.480079 | 0
1101.758301 | 1.480039 | 0
1105.221191 | 1.48 | 0
1108.684082 | 1.479961 | 0
1112.146851 | 1.479922 | 0
1115.609741 | 1.479884 | 0
1119.07251 | 1.479845 | 0
1122.535278 | 1.479808 | 0
1125.998047 | 1.47977 | 0
1129.460693 | 1.479733 | 0
1132.923462 | 1.479696 | 0
1136.385986 | 1.479659 | 0
1139.848633 | 1.479623 | 0
1143.311279 | 1.479587 | 0
1146.773682 | 1.479552 | 0
1150.236206 | 1.479516 | 0
1153.698608 | 1.479481 | 0
1157.160889 | 1.479446 | 0
1160.623291 | 1.479412 | 0
1164.085571 | 1.479378 | 0
1167.547729 | 1.479344 | 0
1171.009888 | 1.47931 | 0
1174.471924 | 1.479277 | 0
1177.93396 | 1.479243 | 0
1181.395996 | 1.479211 | 0
1184.857788 | 1.479178 | 0
1188.31958 | 1.479146 | 0
1191.781372 | 1.479114 | 0
1195.243042 | 1.479082 | 0
1198.704712 | 1.47905 | 0
1202.166138 | 1.479019 | 0
1205.627563 | 1.478988 | 0
1209.088989 | 1.478957 | 0
1212.550171 | 1.478927 | 0
1216.011353 | 1.478896 | 0
1219.472412 | 1.478866 | 0
1222.93335 | 1.478836 | 0
1226.394287 | 1.478807 | 0
1229.855225 | 1.478777 | 0
1233.315796 | 1.478748 | 0
1236.776489 | 1.478719 | 0
1240.236938 | 1.478691 | 0
1243.697266 | 1.478662 | 0
1247.157593 | 1.478634 | 0
1250.617798 | 1.478606 | 0
1254.077881 | 1.478578 | 0
1257.537842 | 1.47855 | 0
1260.997559 | 1.478523 | 0
1264.457275 | 1.478496 | 0
1267.91687 | 1.478469 | 0
1271.376343 | 1.478442 | 0
1274.835693 | 1.478416 | 0
1278.294922 | 1.478389 | 0
1281.754028 | 1.478363 | 0
1285.213013 | 1.478337 | 0
1288.671753 | 1.478311 | 0
1292.130493 | 1.478286 | 0
1295.588989 | 1.478261 | 0
1299.047363 | 1.478235 | 0
1302.505615 | 1.47821 | 0
1305.963745 | 1.478186 | 0
1309.421753 | 1.478161 | 0
1312.879639 | 1.478137 | 0
1316.337158 | 1.478112 | 0
1319.794678 | 1.478088 | 0
1323.252075 | 1.478064 | 0
1326.709229 | 1.478041 | 0
1330.16626 | 1.478017 | 0
1333.623291 | 1.477994 | 0
1337.079834 | 1.47797 | 0
1340.536377 | 1.477947 | 0
1343.99292 | 1.477925 | 0
1347.448975 | 1.477902 | 0
1350.905029 | 1.477879 | 0
1354.360962 | 1.477857 | 0
1357.81665 | 1.477835 | 0
1361.272095 | 1.477813 | 0
1364.727295 | 1.477791 | 0
1368.182495 | 1.477769 | 0
1371.637451 | 1.477748 | 0
1375.092163 | 1.477726 | 0
1378.546753 | 1.477705 | 0
1382.001221 | 1.477684 | 0
1385.455322 | 1.477663 | 0
1388.909302 | 1.477642 | 0
1392.363037 | 1.477621 | 0
1395.81665 | 1.477601 | 0
1399.27002 | 1.47758 | 0
1402.723145 | 1.47756 | 0
1406.176025 | 1.47754 | 0
1409.628784 | 1.47752 | 0
1413.081299 | 1.4775 | 0
1416.533691 | 1.477481 | 0
1419.985718 | 1.477461 | 0
1423.437622 | 1.477442 | 0
1426.889282 | 1.477422 | 0
1430.340698 | 1.477403 | 0
1433.79187 | 1.477384 | 0
1437.24292 | 1.477365 | 0
1440.693604 | 1.477347 | 0
1444.144165 | 1.477328 | 0
1447.594482 | 1.47731 | 0
1451.044434 | 1.477291 | 0
1454.494263 | 1.477273 | 0
1457.943726 | 1.477255 | 0
1461.393066 | 1.477237 | 0
1464.842163 | 1.477219 | 0
1468.291016 | 1.477201 | 0
1471.739502 | 1.477184 | 0
1475.187866 | 1.477166 | 0
1478.635986 | 1.477149 | 0
1482.08374 | 1.477132 | 0
1485.53125 | 1.477114 | 0
1488.978516 | 1.477097 | 0
1492.425537 | 1.47708 | 0
1495.872314 | 1.477064 | 0
1499.318726 | 1.477047 | 0
1502.764893 | 1.47703 | 0
1506.210938 | 1.477014 | 0
1509.656494 | 1.476997 | 0
1513.101929 | 1.476981 | 0
1516.547119 | 1.476965 | 0
1519.991943 | 1.476949 | 0
1523.436401 | 1.476933 | 0
1526.880615 | 1.476917 | 0
1530.324585 | 1.476902 | 0
1533.768311 | 1.476886 | 0
1537.21167 | 1.47687 | 0
1540.654785 | 1.476855 | 0
1544.097534 | 1.47684 | 0
1547.540039 | 1.476824 | 0
1550.982178 | 1.476809 | 0
1554.424072 | 1.476794 | 0
1557.865723 | 1.476779 | 0
1561.307007 | 1.476764 | 0
1564.747925 | 1.47675 | 0
1568.188721 | 1.476735 | 0
1571.629028 | 1.47672 | 0
1575.06897 | 1.476706 | 0
1578.508667 | 1.476692 | 0
1581.947998 | 1.476677 | 0
1585.387085 | 1.476663 | 0
1588.825928 | 1.476649 | 0
1592.264282 | 1.476635 | 0
1595.702393 | 1.476621 | 0
1599.140137 | 1.476607 | 0
1602.577515 | 1.476593 | 0
1606.014526 | 1.47658 | 0
1609.451294 | 1.476566 | 0
1612.887695 | 1.476553 | 0
1616.32373 | 1.476539 | 0
1619.759521 | 1.476526 | 0
1623.194824 | 1.476513 | 0
1626.629761 | 1.4765 | 0
1630.064453 | 1.476487 | 0
1633.498779 | 1.476473 | 0
1636.932739 | 1.476461 | 0
1640.366455 | 1.476448 | 0
1643.799561 | 1.476435 | 0
1647.232422 | 1.476422 | 0
1650.664795 | 1.47641 | 0
1654.097046 | 1.476397 | 0
1657.528687 | 1.476385 | 0
1660.960205 | 1.476372 | 0
1664.391235 | 1.47636 | 0
1667.821899 | 1.476348 | 0
1671.252197 | 1.476336 | 0
1674.682007 | 1.476323 | 0
1678.111572 | 1.476311 | 0
1681.540649 | 1.4763 | 0
1684.96936 | 1.476288 | 0
1688.397705 | 1.476276 | 0

## 200RTAAnn
Opt. Const. of Cauchy Film vs. nm
nm | n | k
490.162201 | 1.498763 | 0
491.755798 | 1.498703 | 0
493.349426 | 1.498643 | 0
494.943024 | 1.498582 | 0
496.53656 | 1.49852 | 0
498.130127 | 1.498458 | 0
499.723633 | 1.498395 | 0
501.317139 | 1.498331 | 0
502.910645 | 1.498267 | 0
504.504089 | 1.498202 | 0
506.097504 | 1.498137 | 0
507.690918 | 1.498072 | 0
509.284332 | 1.498005 | 0
510.877625 | 1.497939 | 0
512.471008 | 1.497872 | 0
514.064331 | 1.497804 | 0
515.657593 | 1.497736 | 0
517.250793 | 1.497668 | 0
518.843994 | 1.497599 | 0
520.437134 | 1.497531 | 0
522.030334 | 1.497461 | 0
523.623413 | 1.497392 | 0
525.216492 | 1.497322 | 0
526.80957 | 1.497252 | 0
528.402588 | 1.497182 | 0
529.995544 | 1.497111 | 0
531.588501 | 1.497041 | 0
533.181396 | 1.49697 | 0
534.774231 | 1.496899 | 0
536.367065 | 1.496828 | 0
537.959839 | 1.496756 | 0
539.552612 | 1.496685 | 0
541.145325 | 1.496613 | 0
542.737915 | 1.496542 | 0
544.330566 | 1.49647 | 0
545.923157 | 1.496398 | 0
547.515686 | 1.496326 | 0
549.108154 | 1.496254 | 0
550.700562 | 1.496182 | 0
552.29303 | 1.496109 | 0
553.885376 | 1.496037 | 0
555.477661 | 1.495965 | 0
557.069885 | 1.495893 | 0
558.662109 | 1.495821 | 0
560.254272 | 1.495749 | 0
561.846313 | 1.495676 | 0
563.438354 | 1.495604 | 0
565.030396 | 1.495532 | 0
566.622314 | 1.49546 | 0
568.214233 | 1.495388 | 0
569.80603 | 1.495316 | 0
571.397827 | 1.495244 | 0
572.989563 | 1.495172 | 0
574.581238 | 1.4951 | 0
576.172852 | 1.495028 | 0
577.764404 | 1.494957 | 0
579.355835 | 1.494885 | 0
580.947327 | 1.494814 | 0
582.538696 | 1.494743 | 0
584.130005 | 1.494671 | 0
585.721252 | 1.4946 | 0
587.312378 | 1.494529 | 0
588.903564 | 1.494458 | 0
590.494568 | 1.494388 | 0
592.085571 | 1.494317 | 0
593.676514 | 1.494246 | 0
595.267395 | 1.494176 | 0
596.858154 | 1.494106 | 0
598.448853 | 1.494036 | 0
600.039551 | 1.493966 | 0
601.630127 | 1.493896 | 0
603.220642 | 1.493827 | 0
604.811096 | 1.493757 | 0
606.401489 | 1.493688 | 0
607.99176 | 1.493619 | 0
609.58197 | 1.49355 | 0
611.172119 | 1.493481 | 0
612.762207 | 1.493413 | 0
614.352173 | 1.493345 | 0
615.942139 | 1.493276 | 0
617.531982 | 1.493209 | 0
619.121704 | 1.493141 | 0
620.711426 | 1.493073 | 0
622.301086 | 1.493006 | 0
623.890564 | 1.492939 | 0
625.480042 | 1.492872 | 0
627.069397 | 1.492805 | 0
628.658691 | 1.492738 | 0
630.247925 | 1.492672 | 0
631.837036 | 1.492606 | 0
633.426025 | 1.49254 | 0
635.015015 | 1.492474 | 0
636.603882 | 1.492409 | 0
638.192627 | 1.492343 | 0
639.781311 | 1.492278 | 0
641.369934 | 1.492213 | 0
642.958435 | 1.492149 | 0
644.546814 | 1.492084 | 0
646.135132 | 1.49202 | 0
647.72345 | 1.491956 | 0
649.311584 | 1.491892 | 0
650.899597 | 1.491829 | 0
652.48761 | 1.491765 | 0
654.075439 | 1.491702 | 0
655.663208 | 1.491639 | 0
657.250854 | 1.491577 | 0
658.838501 | 1.491514 | 0
660.425903 | 1.491452 | 0
662.013306 | 1.49139 | 0
663.600586 | 1.491328 | 0
665.187805 | 1.491267 | 0
666.774841 | 1.491205 | 0
668.361877 | 1.491144 | 0
669.94873 | 1.491084 | 0
671.535522 | 1.491023 | 0
673.122192 | 1.490963 | 0
674.70874 | 1.490902 | 0
676.295227 | 1.490842 | 0
677.881531 | 1.490783 | 0
679.467834 | 1.490723 | 0
681.053955 | 1.490664 | 0
682.640015 | 1.490605 | 0
684.225952 | 1.490546 | 0
685.811707 | 1.490488 | 0
687.397461 | 1.49043 | 0
688.983032 | 1.490371 | 0
690.568542 | 1.490314 | 0
692.153931 | 1.490256 | 0
693.739136 | 1.490199 | 0
695.324341 | 1.490142 | 0
696.909302 | 1.490085 | 0
698.494263 | 1.490028 | 0
700.079041 | 1.489972 | 0
701.663696 | 1.489915 | 0
703.248291 | 1.489859 | 0
704.832764 | 1.489804 | 0
706.417114 | 1.489748 | 0
708.001282 | 1.489693 | 0
709.585327 | 1.489638 | 0
711.169312 | 1.489583 | 0
712.753174 | 1.489528 | 0
714.336853 | 1.489474 | 0
715.920471 | 1.48942 | 0
717.503967 | 1.489366 | 0
719.08728 | 1.489312 | 0
720.670532 | 1.489258 | 0
722.253601 | 1.489205 | 0
723.836548 | 1.489152 | 0
725.419373 | 1.489099 | 0
727.002075 | 1.489047 | 0
728.584656 | 1.488994 | 0
730.167114 | 1.488942 | 0
731.749451 | 1.48889 | 0
733.331665 | 1.488839 | 0
734.913696 | 1.488787 | 0
736.495605 | 1.488736 | 0
738.077393 | 1.488685 | 0
739.659058 | 1.488634 | 0
741.24054 | 1.488583 | 0
742.821899 | 1.488533 | 0
744.403198 | 1.488483 | 0
745.984253 | 1.488433 | 0
747.565247 | 1.488383 | 0
749.146057 | 1.488333 | 0
750.726685 | 1.488284 | 0
752.307251 | 1.488235 | 0
753.887634 | 1.488186 | 0
755.467896 | 1.488137 | 0
757.047974 | 1.488089 | 0
758.627991 | 1.48804 | 0
760.207825 | 1.487992 | 0
761.787476 | 1.487944 | 0
763.367065 | 1.487897 | 0
764.946411 | 1.487849 | 0
766.525635 | 1.487802 | 0
768.104736 | 1.487755 | 0
769.683655 | 1.487708 | 0
771.262451 | 1.487662 | 0
772.841064 | 1.487615 | 0
774.419556 | 1.487569 | 0
775.997925 | 1.487523 | 0
777.57605 | 1.487477 | 0
779.154114 | 1.487432 | 0
780.731995 | 1.487386 | 0
782.309692 | 1.487341 | 0
783.887268 | 1.487296 | 0
785.464661 | 1.487251 | 0
787.04187 | 1.487206 | 0
788.619019 | 1.487162 | 0
790.195923 | 1.487118 | 0
791.772705 | 1.487074 | 0
793.349304 | 1.48703 | 0
794.92572 | 1.486986 | 0
796.502075 | 1.486943 | 0
798.078186 | 1.486899 | 0
799.654114 | 1.486856 | 0
801.229858 | 1.486813 | 0
802.805542 | 1.486771 | 0
804.380981 | 1.486728 | 0
805.956299 | 1.486686 | 0
807.531372 | 1.486644 | 0
809.106384 | 1.486602 | 0
810.681152 | 1.48656 | 0
812.255798 | 1.486518 | 0
813.8302 | 1.486477 | 0
815.404541 | 1.486436 | 0
816.978638 | 1.486395 | 0
818.552551 | 1.486354 | 0
820.126343 | 1.486313 | 0
821.69989 | 1.486272 | 0
823.273315 | 1.486232 | 0
824.846558 | 1.486192 | 0
826.419617 | 1.486152 | 0
827.992493 | 1.486112 | 0
829.565247 | 1.486072 | 0
831.137695 | 1.486033 | 0
832.710083 | 1.485994 | 0
834.282227 | 1.485954 | 0
835.854187 | 1.485916 | 0
837.426086 | 1.485877 | 0
838.997681 | 1.485838 | 0
840.569153 | 1.4858 | 0
842.14032 | 1.485761 | 0
843.711426 | 1.485723 | 0
845.282349 | 1.485685 | 0
846.853027 | 1.485648 | 0
848.423523 | 1.48561 | 0
849.993835 | 1.485572 | 0
851.563965 | 1.485535 | 0
853.133911 | 1.485498 | 0
854.703735 | 1.485461 | 0
856.273254 | 1.485424 | 0
857.84259 | 1.485388 | 0
859.411804 | 1.485351 | 0
860.980774 | 1.485315 | 0
862.549622 | 1.485279 | 0
864.118164 | 1.485243 | 0
865.686646 | 1.485207 | 0
867.254761 | 1.485171 | 0
868.822876 | 1.485136 | 0
870.390625 | 1.4851 | 0
871.958191 | 1.485065 | 0
873.525696 | 1.48503 | 0
875.092896 | 1.484995 | 0
876.659851 | 1.48496 | 0
878.226685 | 1.484926 | 0
879.793335 | 1.484891 | 0
881.359741 | 1.484857 | 0
882.925964 | 1.484823 | 0
884.491882 | 1.484788 | 0
886.057739 | 1.484755 | 0
887.623352 | 1.484721 | 0
889.18866 | 1.484687 | 0
890.753906 | 1.484654 | 0
892.318848 | 1.48462 | 0
893.883606 | 1.484587 | 0
895.44812 | 1.484554 | 0
897.012512 | 1.484521 | 0
898.57666 | 1.484489 | 0
900.140503 | 1.484456 | 0
901.704285 | 1.484424 | 0
903.267761 | 1.484391 | 0
904.831055 | 1.484359 | 0
906.394165 | 1.484327 | 0
907.956909 | 1.484295 | 0
909.519653 | 1.484263 | 0
911.082031 | 1.484232 | 0
912.644226 | 1.4842 | 0
914.206177 | 1.484169 | 0
915.767944 | 1.484138 | 0
917.329468 | 1.484107 | 0
918.890808 | 1.484076 | 0
920.451965 | 1.484045 | 0
922.012817 | 1.484014 | 0
923.573425 | 1.483984 | 0
925.133911 | 1.483953 | 0
926.694031 | 1.483923 | 0
928.254028 | 1.483893 | 0
929.813782 | 1.483863 | 0
931.373352 | 1.483833 | 0
932.932617 | 1.483803 | 0
934.491699 | 1.483773 | 0
936.050598 | 1.483744 | 0
937.609192 | 1.483714 | 0
939.167603 | 1.483685 | 0
940.725708 | 1.483656 | 0
942.283569 | 1.483627 | 0
943.841309 | 1.483598 | 0
945.398743 | 1.483569 | 0
946.955933 | 1.48354 | 0
948.512878 | 1.483512 | 0
950.069641 | 1.483483 | 0
951.62616 | 1.483455 | 0
953.182434 | 1.483427 | 0
954.738464 | 1.483399 | 0
956.29425 | 1.483371 | 0
957.849792 | 1.483343 | 0
959.405151 | 1.483315 | 0
960.960266 | 1.483288 | 0
962.515015 | 1.48326 | 0
964.069641 | 1.483233 | 0
965.624023 | 1.483205 | 0
967.178101 | 1.483178 | 0
968.731934 | 1.483151 | 0
970.285522 | 1.483124 | 0
971.838989 | 1.483098 | 0
973.391968 | 1.483071 | 0
974.944946 | 1.483044 | 0
976.497559 | 1.483018 | 0
978.049927 | 1.482991 | 0
979.602051 | 1.482965 | 0
981.153931 | 1.482939 | 0
982.705444 | 1.482913 | 0
984.256836 | 1.482887 | 0
985.807983 | 1.482861 | 0
987.358887 | 1.482835 | 0
988.909485 | 1.48281 | 0
990.459778 | 1.482784 | 0
992.009888 | 1.482759 | 0
993.559753 | 1.482733 | 0
995.109253 | 1.482708 | 0
996.658569 | 1.482683 | 0
998.207703 | 1.482658 | 0
999.75647 | 1.482633 | 0
1011.723267 | 1.482444 | 0
1015.185913 | 1.482391 | 0
1018.648621 | 1.482337 | 0
1022.111328 | 1.482285 | 0
1025.573975 | 1.482232 | 0
1029.036865 | 1.482181 | 0
1032.499634 | 1.482129 | 0
1035.962402 | 1.482078 | 0
1039.425293 | 1.482028 | 0
1042.888184 | 1.481978 | 0
1046.351074 | 1.481928 | 0
1049.813965 | 1.481879 | 0
1053.276978 | 1.48183 | 0
1056.739868 | 1.481782 | 0
1060.202881 | 1.481734 | 0
1063.665771 | 1.481686 | 0
1067.128662 | 1.481639 | 0
1070.591675 | 1.481592 | 0
1074.054688 | 1.481546 | 0
1077.5177 | 1.4815 | 0
1080.980591 | 1.481454 | 0
1084.443604 | 1.481409 | 0
1087.906494 | 1.481364 | 0
1091.369507 | 1.48132 | 0
1094.832397 | 1.481276 | 0
1098.295288 | 1.481232 | 0
1101.758301 | 1.481189 | 0
1105.221191 | 1.481146 | 0
1108.684082 | 1.481103 | 0
1112.146851 | 1.481061 | 0
1115.609741 | 1.481019 | 0
1119.07251 | 1.480977 | 0
1122.535278 | 1.480936 | 0
1125.998047 | 1.480895 | 0
1129.460693 | 1.480854 | 0
1132.923462 | 1.480814 | 0
1136.385986 | 1.480774 | 0
1139.848633 | 1.480734 | 0
1143.311279 | 1.480695 | 0
1146.773682 | 1.480656 | 0
1150.236206 | 1.480617 | 0
1153.698608 | 1.480579 | 0
1157.160889 | 1.480541 | 0
1160.623291 | 1.480503 | 0
1164.085571 | 1.480466 | 0
1167.547729 | 1.480428 | 0
1171.009888 | 1.480392 | 0
1174.471924 | 1.480355 | 0
1177.93396 | 1.480319 | 0
1181.395996 | 1.480283 | 0
1184.857788 | 1.480247 | 0
1188.31958 | 1.480212 | 0
1191.781372 | 1.480176 | 0
1195.243042 | 1.480142 | 0
1198.704712 | 1.480107 | 0
1202.166138 | 1.480073 | 0
1205.627563 | 1.480039 | 0
1209.088989 | 1.480005 | 0
1212.550171 | 1.479971 | 0
1216.011353 | 1.479938 | 0
1219.472412 | 1.479905 | 0
1222.93335 | 1.479872 | 0
1226.394287 | 1.47984 | 0
1229.855225 | 1.479807 | 0
1233.315796 | 1.479775 | 0
1236.776489 | 1.479743 | 0
1240.236938 | 1.479712 | 0
1243.697266 | 1.479681 | 0
1247.157593 | 1.47965 | 0
1250.617798 | 1.479619 | 0
1254.077881 | 1.479588 | 0
1257.537842 | 1.479558 | 0
1260.997559 | 1.479528 | 0
1264.457275 | 1.479498 | 0
1267.91687 | 1.479468 | 0
1271.376343 | 1.479439 | 0
1274.835693 | 1.479409 | 0
1278.294922 | 1.47938 | 0
1281.754028 | 1.479352 | 0
1285.213013 | 1.479323 | 0
1288.671753 | 1.479295 | 0
1292.130493 | 1.479266 | 0
1295.588989 | 1.479238 | 0
1299.047363 | 1.479211 | 0
1302.505615 | 1.479183 | 0
1305.963745 | 1.479156 | 0
1309.421753 | 1.479129 | 0
1312.879639 | 1.479102 | 0
1316.337158 | 1.479075 | 0
1319.794678 | 1.479048 | 0
1323.252075 | 1.479022 | 0
1326.709229 | 1.478996 | 0
1330.16626 | 1.47897 | 0
1333.623291 | 1.478944 | 0
1337.079834 | 1.478918 | 0
1340.536377 | 1.478893 | 0
1343.99292 | 1.478868 | 0
1347.448975 | 1.478842 | 0
1350.905029 | 1.478818 | 0
1354.360962 | 1.478793 | 0
1357.81665 | 1.478768 | 0
1361.272095 | 1.478744 | 0
1364.727295 | 1.47872 | 0
1368.182495 | 1.478696 | 0
1371.637451 | 1.478672 | 0
1375.092163 | 1.478648 | 0
1378.546753 | 1.478625 | 0
1382.001221 | 1.478601 | 0
1385.455322 | 1.478578 | 0
1388.909302 | 1.478555 | 0
1392.363037 | 1.478532 | 0
1395.81665 | 1.478509 | 0
1399.27002 | 1.478487 | 0
1402.723145 | 1.478464 | 0
1406.176025 | 1.478442 | 0
1409.628784 | 1.47842 | 0
1413.081299 | 1.478398 | 0
1416.533691 | 1.478376 | 0
1419.985718 | 1.478355 | 0
1423.437622 | 1.478333 | 0
1426.889282 | 1.478312 | 0
1430.340698 | 1.478291 | 0
1433.79187 | 1.47827 | 0
1437.24292 | 1.478249 | 0
1440.693604 | 1.478228 | 0
1444.144165 | 1.478207 | 0
1447.594482 | 1.478187 | 0
1451.044434 | 1.478166 | 0
1454.494263 | 1.478146 | 0
1457.943726 | 1.478126 | 0
1461.393066 | 1.478106 | 0
1464.842163 | 1.478086 | 0
1468.291016 | 1.478067 | 0
1471.739502 | 1.478047 | 0
1475.187866 | 1.478028 | 0
1478.635986 | 1.478009 | 0
1482.08374 | 1.477989 | 0
1485.53125 | 1.47797 | 0
1488.978516 | 1.477951 | 0
1492.425537 | 1.477933 | 0
1495.872314 | 1.477914 | 0
1499.318726 | 1.477895 | 0
1502.764893 | 1.477877 | 0
1506.210938 | 1.477859 | 0
1509.656494 | 1.47784 | 0
1513.101929 | 1.477822 | 0
1516.547119 | 1.477804 | 0
1519.991943 | 1.477787 | 0
1523.436401 | 1.477769 | 0
1526.880615 | 1.477751 | 0
1530.324585 | 1.477734 | 0
1533.768311 | 1.477716 | 0
1537.21167 | 1.477699 | 0
1540.654785 | 1.477682 | 0
1544.097534 | 1.477665 | 0
1547.540039 | 1.477648 | 0
1550.982178 | 1.477631 | 0
1554.424072 | 1.477614 | 0
1557.865723 | 1.477598 | 0
1561.307007 | 1.477581 | 0
1564.747925 | 1.477565 | 0
1568.188721 | 1.477549 | 0
1571.629028 | 1.477532 | 0
1575.06897 | 1.477516 | 0
1578.508667 | 1.4775 | 0
1581.947998 | 1.477484 | 0
1585.387085 | 1.477469 | 0
1588.825928 | 1.477453 | 0
1592.264282 | 1.477437 | 0
1595.702393 | 1.477422 | 0
1599.140137 | 1.477406 | 0
1602.577515 | 1.477391 | 0
1606.014526 | 1.477376 | 0
1609.451294 | 1.477361 | 0
1612.887695 | 1.477346 | 0
1616.32373 | 1.477331 | 0
1619.759521 | 1.477316 | 0
1623.194824 | 1.477301 | 0
1626.629761 | 1.477286 | 0
1630.064453 | 1.477272 | 0
1633.498779 | 1.477257 | 0
1636.932739 | 1.477243 | 0
1640.366455 | 1.477229 | 0
1643.799561 | 1.477214 | 0
1647.232422 | 1.4772 | 0
1650.664795 | 1.477186 | 0
1654.097046 | 1.477172 | 0
1657.528687 | 1.477158 | 0
1660.960205 | 1.477145 | 0
1664.391235 | 1.477131 | 0
1667.821899 | 1.477117 | 0
1671.252197 | 1.477104 | 0
1674.682007 | 1.47709 | 0
1678.111572 | 1.477077 | 0
1681.540649 | 1.477063 | 0
1684.96936 | 1.47705 | 0
1688.397705 | 1.477037 | 0

## THOX
Opt. Const. of Cauchy Film vs. nm
nm | n | k
439.16095 | 1.468569 | 0
440.75473 | 1.468525 | 0
442.348541 | 1.468479 | 0
443.942383 | 1.468431 | 0
445.536224 | 1.468382 | 0
447.130066 | 1.468332 | 0
448.723938 | 1.46828 | 0
450.317719 | 1.468227 | 0
451.91156 | 1.468173 | 0
453.505432 | 1.468118 | 0
455.099274 | 1.468062 | 0
456.693115 | 1.468004 | 0
458.286957 | 1.467946 | 0
459.880798 | 1.467886 | 0
461.474609 | 1.467826 | 0
463.068451 | 1.467764 | 0
464.662292 | 1.467702 | 0
466.256104 | 1.467639 | 0
467.849915 | 1.467575 | 0
469.443695 | 1.46751 | 0
471.037506 | 1.467444 | 0
472.631287 | 1.467378 | 0
474.225098 | 1.467311 | 0
475.818848 | 1.467244 | 0
477.412598 | 1.467176 | 0
479.006348 | 1.467107 | 0
480.600098 | 1.467038 | 0
482.193787 | 1.466968 | 0
483.787506 | 1.466898 | 0
485.381195 | 1.466827 | 0
486.974915 | 1.466756 | 0
488.568542 | 1.466685 | 0
490.162201 | 1.466613 | 0
491.755798 | 1.46654 | 0
493.349426 | 1.466468 | 0
494.943024 | 1.466395 | 0
496.53656 | 1.466321 | 0
498.130127 | 1.466248 | 0
499.723633 | 1.466174 | 0
501.317139 | 1.4661 | 0
502.910645 | 1.466025 | 0
504.504089 | 1.465951 | 0
506.097504 | 1.465876 | 0
507.690918 | 1.465801 | 0
509.284332 | 1.465726 | 0
510.877625 | 1.46565 | 0
512.471008 | 1.465575 | 0
514.064331 | 1.465499 | 0
515.657593 | 1.465424 | 0
517.250793 | 1.465348 | 0
518.843994 | 1.465272 | 0
520.437134 | 1.465196 | 0
522.030334 | 1.46512 | 0
523.623413 | 1.465044 | 0
525.216492 | 1.464968 | 0
526.80957 | 1.464892 | 0
528.402588 | 1.464816 | 0
529.995544 | 1.46474 | 0
531.588501 | 1.464664 | 0
533.181396 | 1.464588 | 0
534.774231 | 1.464512 | 0
536.367065 | 1.464436 | 0
537.959839 | 1.46436 | 0
539.552612 | 1.464285 | 0
541.145325 | 1.464209 | 0
542.737915 | 1.464133 | 0
544.330566 | 1.464057 | 0
545.923157 | 1.463982 | 0
547.515686 | 1.463907 | 0
549.108154 | 1.463831 | 0
550.700562 | 1.463756 | 0
552.29303 | 1.463681 | 0
553.885376 | 1.463606 | 0
555.477661 | 1.463531 | 0
557.069885 | 1.463456 | 0
558.662109 | 1.463382 | 0
560.254272 | 1.463307 | 0
561.846313 | 1.463233 | 0
563.438354 | 1.463159 | 0
565.030396 | 1.463085 | 0
566.622314 | 1.463012 | 0
568.214233 | 1.462938 | 0
569.80603 | 1.462865 | 0
571.397827 | 1.462791 | 0
572.989563 | 1.462718 | 0
574.581238 | 1.462645 | 0
576.172852 | 1.462573 | 0
577.764404 | 1.4625 | 0
579.355835 | 1.462428 | 0
580.947327 | 1.462356 | 0
582.538696 | 1.462284 | 0
584.130005 | 1.462212 | 0
585.721252 | 1.462141 | 0
587.312378 | 1.46207 | 0
588.903564 | 1.461999 | 0
590.494568 | 1.461928 | 0
592.085571 | 1.461857 | 0
593.676514 | 1.461787 | 0
595.267395 | 1.461717 | 0
596.858154 | 1.461647 | 0
598.448853 | 1.461577 | 0
600.039551 | 1.461508 | 0
601.630127 | 1.461439 | 0
603.220642 | 1.46137 | 0
604.811096 | 1.461301 | 0
606.401489 | 1.461233 | 0
607.99176 | 1.461164 | 0
609.58197 | 1.461096 | 0
611.172119 | 1.461029 | 0
612.762207 | 1.460961 | 0
614.352173 | 1.460894 | 0
615.942139 | 1.460827 | 0
617.531982 | 1.46076 | 0
619.121704 | 1.460694 | 0
620.711426 | 1.460627 | 0
622.301086 | 1.460561 | 0
623.890564 | 1.460496 | 0
625.480042 | 1.46043 | 0
627.069397 | 1.460365 | 0
628.658691 | 1.4603 | 0
630.247925 | 1.460235 | 0
631.837036 | 1.460171 | 0
633.426025 | 1.460106 | 0
635.015015 | 1.460042 | 0
636.603882 | 1.459979 | 0
638.192627 | 1.459915 | 0
639.781311 | 1.459852 | 0
641.369934 | 1.459789 | 0
642.958435 | 1.459726 | 0
644.546814 | 1.459664 | 0
646.135132 | 1.459602 | 0
647.72345 | 1.45954 | 0
649.311584 | 1.459478 | 0
650.899597 | 1.459417 | 0
652.48761 | 1.459356 | 0
654.075439 | 1.459295 | 0
655.663208 | 1.459234 | 0
657.250854 | 1.459174 | 0
658.838501 | 1.459114 | 0
660.425903 | 1.459054 | 0
662.013306 | 1.458994 | 0
663.600586 | 1.458935 | 0
665.187805 | 1.458876 | 0
666.774841 | 1.458817 | 0
668.361877 | 1.458758 | 0
669.94873 | 1.4587 | 0
671.535522 | 1.458642 | 0
673.122192 | 1.458584 | 0
674.70874 | 1.458526 | 0
676.295227 | 1.458469 | 0
677.881531 | 1.458412 | 0
679.467834 | 1.458355 | 0
681.053955 | 1.458298 | 0
682.640015 | 1.458242 | 0
684.225952 | 1.458186 | 0
685.811707 | 1.45813 | 0
687.397461 | 1.458075 | 0
688.983032 | 1.458019 | 0
690.568542 | 1.457964 | 0
692.153931 | 1.457909 | 0
693.739136 | 1.457855 | 0
695.324341 | 1.4578 | 0
696.909302 | 1.457746 | 0
698.494263 | 1.457692 | 0
700.079041 | 1.457639 | 0
701.663696 | 1.457585 | 0
703.248291 | 1.457532 | 0
704.832764 | 1.457479 | 0
706.417114 | 1.457427 | 0
708.001282 | 1.457374 | 0
709.585327 | 1.457322 | 0
711.169312 | 1.45727 | 0
712.753174 | 1.457218 | 0
714.336853 | 1.457167 | 0
715.920471 | 1.457116 | 0
717.503967 | 1.457065 | 0
719.08728 | 1.457014 | 0
720.670532 | 1.456963 | 0
722.253601 | 1.456913 | 0
723.836548 | 1.456863 | 0
725.419373 | 1.456813 | 0
727.002075 | 1.456763 | 0
728.584656 | 1.456714 | 0
730.167114 | 1.456665 | 0
731.749451 | 1.456616 | 0
733.331665 | 1.456567 | 0
734.913696 | 1.456519 | 0
736.495605 | 1.45647 | 0
738.077393 | 1.456422 | 0
739.659058 | 1.456374 | 0
741.24054 | 1.456327 | 0
742.821899 | 1.456279 | 0
744.403198 | 1.456232 | 0
745.984253 | 1.456185 | 0
747.565247 | 1.456138 | 0
749.146057 | 1.456092 | 0
750.726685 | 1.456046 | 0
752.307251 | 1.456 | 0
753.887634 | 1.455954 | 0
755.467896 | 1.455908 | 0
757.047974 | 1.455863 | 0
758.627991 | 1.455817 | 0
760.207825 | 1.455772 | 0
761.787476 | 1.455727 | 0
763.367065 | 1.455683 | 0
764.946411 | 1.455638 | 0
766.525635 | 1.455594 | 0
768.104736 | 1.45555 | 0
769.683655 | 1.455506 | 0
771.262451 | 1.455463 | 0
772.841064 | 1.455419 | 0
774.419556 | 1.455376 | 0
775.997925 | 1.455333 | 0
777.57605 | 1.45529 | 0
779.154114 | 1.455248 | 0
780.731995 | 1.455205 | 0
782.309692 | 1.455163 | 0
783.887268 | 1.455121 | 0
785.464661 | 1.455079 | 0
787.04187 | 1.455038 | 0
788.619019 | 1.454996 | 0
790.195923 | 1.454955 | 0
791.772705 | 1.454914 | 0
793.349304 | 1.454873 | 0
794.92572 | 1.454832 | 0
796.502075 | 1.454792 | 0
798.078186 | 1.454751 | 0
799.654114 | 1.454711 | 0
801.229858 | 1.454671 | 0
802.805542 | 1.454632 | 0
804.380981 | 1.454592 | 0
805.956299 | 1.454553 | 0
807.531372 | 1.454513 | 0
809.106384 | 1.454474 | 0
810.681152 | 1.454436 | 0
812.255798 | 1.454397 | 0
813.8302 | 1.454358 | 0
815.404541 | 1.45432 | 0
816.978638 | 1.454282 | 0
818.552551 | 1.454244 | 0
820.126343 | 1.454206 | 0
821.69989 | 1.454169 | 0
823.273315 | 1.454131 | 0
824.846558 | 1.454094 | 0
826.419617 | 1.454057 | 0
827.992493 | 1.45402 | 0
829.565247 | 1.453983 | 0
831.137695 | 1.453946 | 0
832.710083 | 1.45391 | 0
834.282227 | 1.453874 | 0
835.854187 | 1.453838 | 0
837.426086 | 1.453802 | 0
838.997681 | 1.453766 | 0
840.569153 | 1.45373 | 0
842.14032 | 1.453695 | 0
843.711426 | 1.45366 | 0
845.282349 | 1.453624 | 0
846.853027 | 1.45359 | 0
848.423523 | 1.453555 | 0
849.993835 | 1.45352 | 0
851.563965 | 1.453486 | 0
853.133911 | 1.453451 | 0
854.703735 | 1.453417 | 0
856.273254 | 1.453383 | 0
857.84259 | 1.453349 | 0
859.411804 | 1.453315 | 0
860.980774 | 1.453282 | 0
862.549622 | 1.453249 | 0
864.118164 | 1.453215 | 0
865.686646 | 1.453182 | 0
867.254761 | 1.453149 | 0
868.822876 | 1.453116 | 0
870.390625 | 1.453084 | 0
871.958191 | 1.453051 | 0
873.525696 | 1.453019 | 0
875.092896 | 1.452987 | 0
876.659851 | 1.452955 | 0
878.226685 | 1.452923 | 0
879.793335 | 1.452891 | 0
881.359741 | 1.452859 | 0
882.925964 | 1.452828 | 0
884.491882 | 1.452796 | 0
886.057739 | 1.452765 | 0
887.623352 | 1.452734 | 0
889.18866 | 1.452703 | 0
890.753906 | 1.452672 | 0
892.318848 | 1.452641 | 0
893.883606 | 1.452611 | 0
895.44812 | 1.452581 | 0
897.012512 | 1.45255 | 0
898.57666 | 1.45252 | 0
900.140503 | 1.45249 | 0
901.704285 | 1.45246 | 0
903.267761 | 1.452431 | 0
904.831055 | 1.452401 | 0
906.394165 | 1.452371 | 0
907.956909 | 1.452342 | 0
909.519653 | 1.452313 | 0
911.082031 | 1.452284 | 0
912.644226 | 1.452255 | 0
914.206177 | 1.452226 | 0
915.767944 | 1.452197 | 0
917.329468 | 1.452169 | 0
918.890808 | 1.45214 | 0
920.451965 | 1.452112 | 0
922.012817 | 1.452084 | 0
923.573425 | 1.452056 | 0
925.133911 | 1.452028 | 0
926.694031 | 1.452 | 0
928.254028 | 1.451972 | 0
929.813782 | 1.451945 | 0
931.373352 | 1.451917 | 0
932.932617 | 1.45189 | 0
934.491699 | 1.451863 | 0
936.050598 | 1.451836 | 0
937.609192 | 1.451808 | 0
939.167603 | 1.451782 | 0
940.725708 | 1.451755 | 0
942.283569 | 1.451728 | 0
943.841309 | 1.451702 | 0
945.398743 | 1.451675 | 0
946.955933 | 1.451649 | 0
948.512878 | 1.451623 | 0
950.069641 | 1.451597 | 0
951.62616 | 1.451571 | 0
953.182434 | 1.451545 | 0
954.738464 | 1.451519 | 0
956.29425 | 1.451494 | 0
957.849792 | 1.451468 | 0
959.405151 | 1.451443 | 0
960.960266 | 1.451417 | 0
962.515015 | 1.451392 | 0
964.069641 | 1.451367 | 0
965.624023 | 1.451342 | 0
967.178101 | 1.451317 | 0
968.731934 | 1.451292 | 0
970.285522 | 1.451268 | 0
971.838989 | 1.451243 | 0
973.391968 | 1.451219 | 0
974.944946 | 1.451194 | 0
976.497559 | 1.45117 | 0
978.049927 | 1.451146 | 0
979.602051 | 1.451122 | 0
981.153931 | 1.451098 | 0
982.705444 | 1.451074 | 0
984.256836 | 1.451051 | 0
985.807983 | 1.451027 | 0
987.358887 | 1.451003 | 0
988.909485 | 1.45098 | 0
990.459778 | 1.450957 | 0
992.009888 | 1.450933 | 0
993.559753 | 1.45091 | 0
995.109253 | 1.450887 | 0
996.658569 | 1.450864 | 0
998.207703 | 1.450841 | 0
999.75647 | 1.450819 | 0
1011.723267 | 1.450646 | 0
1015.185913 | 1.450597 | 0
1018.648621 | 1.450548 | 0
1022.111328 | 1.4505 | 0
1025.573975 | 1.450452 | 0
1029.036865 | 1.450405 | 0
1032.499634 | 1.450358 | 0
1035.962402 | 1.450312 | 0
1039.425293 | 1.450266 | 0
1042.888184 | 1.45022 | 0
1046.351074 | 1.450175 | 0
1049.813965 | 1.45013 | 0
1053.276978 | 1.450086 | 0
1056.739868 | 1.450042 | 0
1060.202881 | 1.449998 | 0
1063.665771 | 1.449954 | 0
1067.128662 | 1.449911 | 0
1070.591675 | 1.449869 | 0
1074.054688 | 1.449827 | 0
1077.5177 | 1.449785 | 0
1080.980591 | 1.449743 | 0
1084.443604 | 1.449702 | 0
1087.906494 | 1.449661 | 0
1091.369507 | 1.449621 | 0
1094.832397 | 1.449581 | 0
1098.295288 | 1.449541 | 0
1101.758301 | 1.449502 | 0
1105.221191 | 1.449462 | 0
1108.684082 | 1.449424 | 0
1112.146851 | 1.449385 | 0
1115.609741 | 1.449347 | 0
1119.07251 | 1.449309 | 0
1122.535278 | 1.449272 | 0
1125.998047 | 1.449234 | 0
1129.460693 | 1.449198 | 0
1132.923462 | 1.449161 | 0
1136.385986 | 1.449125 | 0
1139.848633 | 1.449089 | 0
1143.311279 | 1.449053 | 0
1146.773682 | 1.449018 | 0
1150.236206 | 1.448982 | 0
1153.698608 | 1.448948 | 0
1157.160889 | 1.448913 | 0
1160.623291 | 1.448879 | 0
1164.085571 | 1.448845 | 0
1167.547729 | 1.448811 | 0
1171.009888 | 1.448778 | 0
1174.471924 | 1.448745 | 0
1177.93396 | 1.448712 | 0
1181.395996 | 1.448679 | 0
1184.857788 | 1.448647 | 0
1188.31958 | 1.448614 | 0
1191.781372 | 1.448583 | 0
1195.243042 | 1.448551 | 0
1198.704712 | 1.44852 | 0
1202.166138 | 1.448488 | 0
1205.627563 | 1.448458 | 0
1209.088989 | 1.448427 | 0
1212.550171 | 1.448397 | 0
1216.011353 | 1.448366 | 0
1219.472412 | 1.448336 | 0
1222.93335 | 1.448307 | 0
1226.394287 | 1.448277 | 0
1229.855225 | 1.448248 | 0
1233.315796 | 1.448219 | 0
1236.776489 | 1.44819 | 0
1240.236938 | 1.448162 | 0
1243.697266 | 1.448133 | 0
1247.157593 | 1.448105 | 0
1250.617798 | 1.448077 | 0
1254.077881 | 1.44805 | 0
1257.537842 | 1.448022 | 0
1260.997559 | 1.447995 | 0
1264.457275 | 1.447968 | 0
1267.91687 | 1.447941 | 0
1271.376343 | 1.447914 | 0
1274.835693 | 1.447888 | 0
1278.294922 | 1.447862 | 0
1281.754028 | 1.447836 | 0
1285.213013 | 1.44781 | 0
1288.671753 | 1.447784 | 0
1292.130493 | 1.447759 | 0
1295.588989 | 1.447733 | 0
1299.047363 | 1.447708 | 0
1302.505615 | 1.447683 | 0
1305.963745 | 1.447659 | 0
1309.421753 | 1.447634 | 0
1312.879639 | 1.44761 | 0
1316.337158 | 1.447586 | 0
1319.794678 | 1.447562 | 0
1323.252075 | 1.447538 | 0
1326.709229 | 1.447514 | 0
1330.16626 | 1.447491 | 0
1333.623291 | 1.447467 | 0
1337.079834 | 1.447444 | 0
1340.536377 | 1.447421 | 0
1343.99292 | 1.447398 | 0
1347.448975 | 1.447376 | 0
1350.905029 | 1.447353 | 0
1354.360962 | 1.447331 | 0
1357.81665 | 1.447309 | 0
1361.272095 | 1.447287 | 0
1364.727295 | 1.447265 | 0
1368.182495 | 1.447243 | 0
1371.637451 | 1.447222 | 0
1375.092163 | 1.4472 | 0
1378.546753 | 1.447179 | 0
1382.001221 | 1.447158 | 0
1385.455322 | 1.447137 | 0
1388.909302 | 1.447116 | 0
1392.363037 | 1.447096 | 0
1395.81665 | 1.447075 | 0
1399.27002 | 1.447055 | 0
1402.723145 | 1.447034 | 0
1406.176025 | 1.447014 | 0
1409.628784 | 1.446994 | 0
1413.081299 | 1.446975 | 0
1416.533691 | 1.446955 | 0
1419.985718 | 1.446935 | 0
1423.437622 | 1.446916 | 0
1426.889282 | 1.446897 | 0
1430.340698 | 1.446878 | 0
1433.79187 | 1.446859 | 0
1437.24292 | 1.44684 | 0
1440.693604 | 1.446821 | 0
1444.144165 | 1.446802 | 0
1447.594482 | 1.446784 | 0
1451.044434 | 1.446766 | 0
1454.494263 | 1.446747 | 0
1457.943726 | 1.446729 | 0
1461.393066 | 1.446711 | 0
1464.842163 | 1.446694 | 0
1468.291016 | 1.446676 | 0
1471.739502 | 1.446658 | 0
1475.187866 | 1.446641 | 0
1478.635986 | 1.446623 | 0
1482.08374 | 1.446606 | 0
1485.53125 | 1.446589 | 0
1488.978516 | 1.446572 | 0
1492.425537 | 1.446555 | 0
1495.872314 | 1.446538 | 0
1499.318726 | 1.446521 | 0
1502.764893 | 1.446505 | 0
1506.210938 | 1.446488 | 0
1509.656494 | 1.446472 | 0
1513.101929 | 1.446456 | 0
1516.547119 | 1.446439 | 0
1519.991943 | 1.446423 | 0
1523.436401 | 1.446407 | 0
1526.880615 | 1.446391 | 0
1530.324585 | 1.446376 | 0
1533.768311 | 1.44636 | 0
1537.21167 | 1.446344 | 0
1540.654785 | 1.446329 | 0
1544.097534 | 1.446314 | 0
1547.540039 | 1.446298 | 0
1550.982178 | 1.446283 | 0
1554.424072 | 1.446268 | 0
1557.865723 | 1.446253 | 0
1561.307007 | 1.446239 | 0
1564.747925 | 1.446224 | 0
1568.188721 | 1.446209 | 0
1571.629028 | 1.446194 | 0
1575.06897 | 1.44618 | 0
1578.508667 | 1.446166 | 0
1581.947998 | 1.446151 | 0
1585.387085 | 1.446137 | 0
1588.825928 | 1.446123 | 0
1592.264282 | 1.446109 | 0
1595.702393 | 1.446095 | 0
1599.140137 | 1.446081 | 0
1602.577515 | 1.446067 | 0
1606.014526 | 1.446054 | 0
1609.451294 | 1.44604 | 0
1612.887695 | 1.446026 | 0
1616.32373 | 1.446013 | 0
1619.759521 | 1.446 | 0
1623.194824 | 1.445986 | 0
1626.629761 | 1.445973 | 0
1630.064453 | 1.44596 | 0
1633.498779 | 1.445947 | 0
1636.932739 | 1.445934 | 0
1640.366455 | 1.445921 | 0
1643.799561 | 1.445908 | 0
1647.232422 | 1.445896 | 0
1650.664795 | 1.445883 | 0
1654.097046 | 1.44587 | 0
1657.528687 | 1.445858 | 0
1660.960205 | 1.445845 | 0
1664.391235 | 1.445833 | 0
1667.821899 | 1.445821 | 0
1671.252197 | 1.445809 | 0
1674.682007 | 1.445797 | 0
1678.111572 | 1.445785 | 0
1681.540649 | 1.445773 | 0
1684.96936 | 1.445761 | 0
1688.397705 | 1.445749 | 0

## LDR_SiO
Opt. Const. of Cauchy Film vs. nm
nm | n | k
191.078323 | 1.585879 | 0
192.662064 | 1.583442 | 0
194.245926 | 1.581075 | 0
195.82991 | 1.578775 | 0
197.414017 | 1.576541 | 0
198.998245 | 1.574368 | 0
200.582596 | 1.572256 | 0
202.167068 | 1.570201 | 0
203.751648 | 1.568203 | 0
205.336349 | 1.566258 | 0
206.921173 | 1.564364 | 0
208.506104 | 1.562521 | 0
210.091156 | 1.560726 | 0
211.676315 | 1.558978 | 0
213.261597 | 1.557274 | 0
214.847 | 1.555614 | 0
216.432495 | 1.553995 | 0
218.018112 | 1.552418 | 0
219.603836 | 1.550879 | 0
221.189667 | 1.549378 | 0
222.775635 | 1.547914 | 0
224.361664 | 1.546485 | 0
225.947845 | 1.54509 | 0
227.534103 | 1.543729 | 0
229.120483 | 1.5424 | 0
230.706985 | 1.541102 | 0
232.293549 | 1.539833 | 0
233.880249 | 1.538595 | 0
235.467041 | 1.537384 | 0
237.053925 | 1.536201 | 0
238.640945 | 1.535044 | 0
240.228058 | 1.533913 | 0
241.815231 | 1.532808 | 0
243.402542 | 1.531726 | 0
244.989944 | 1.530668 | 0
246.577438 | 1.529634 | 0
248.165039 | 1.528621 | 0
249.752716 | 1.52763 | 0
251.3405 | 1.526659 | 0
252.928391 | 1.52571 | 0
254.516357 | 1.52478 | 0
256.104431 | 1.523869 | 0
257.692596 | 1.522977 | 0
259.280853 | 1.522103 | 0
260.869202 | 1.521247 | 0
262.457642 | 1.520408 | 0
264.046173 | 1.519586 | 0
265.634766 | 1.51878 | 0
267.22348 | 1.51799 | 0
268.812286 | 1.517216 | 0
270.401154 | 1.516456 | 0
271.990112 | 1.515712 | 0
273.579163 | 1.514981 | 0
275.168274 | 1.514265 | 0
276.757507 | 1.513562 | 0
278.346832 | 1.512872 | 0
279.936218 | 1.512195 | 0
281.525665 | 1.511531 | 0
283.115204 | 1.510879 | 0
284.704834 | 1.510239 | 0
286.294525 | 1.50961 | 0
287.884338 | 1.508993 | 0
289.474182 | 1.508387 | 0
291.064117 | 1.507792 | 0
292.654114 | 1.507207 | 0
294.244202 | 1.506633 | 0
295.834412 | 1.506069 | 0
297.424622 | 1.505515 | 0
299.014954 | 1.50497 | 0
300.605316 | 1.504434 | 0
302.19577 | 1.503908 | 0
303.786316 | 1.503391 | 0
305.376892 | 1.502883 | 0
306.96759 | 1.502383 | 0
308.558289 | 1.501891 | 0
310.149109 | 1.501408 | 0
311.73999 | 1.500932 | 0
313.330902 | 1.500465 | 0
314.921936 | 1.500005 | 0
316.513 | 1.499552 | 0
318.104126 | 1.499107 | 0
319.695313 | 1.498669 | 0
321.28656 | 1.498238 | 0
322.877899 | 1.497814 | 0
324.469299 | 1.497397 | 0
326.06073 | 1.496986 | 0
327.652222 | 1.496582 | 0
329.243774 | 1.496183 | 0
330.835388 | 1.495791 | 0
332.427063 | 1.495405 | 0
334.018799 | 1.495026 | 0
335.610596 | 1.494651 | 0
337.202454 | 1.494283 | 0
338.794342 | 1.49392 | 0
340.386292 | 1.493562 | 0
341.978302 | 1.49321 | 0
343.570374 | 1.492863 | 0
345.162476 | 1.492521 | 0
346.754639 | 1.492184 | 0
348.346832 | 1.491852 | 0
349.939087 | 1.491525 | 0
351.531403 | 1.491203 | 0
353.123749 | 1.490885 | 0
354.716156 | 1.490572 | 0
356.308624 | 1.490263 | 0
357.901093 | 1.489959 | 0
359.493652 | 1.489658 | 0
361.086243 | 1.489363 | 0
362.678864 | 1.489071 | 0
364.271515 | 1.488783 | 0
365.864227 | 1.4885 | 0
367.45697 | 1.48822 | 0
369.049774 | 1.487944 | 0
370.642609 | 1.487672 | 0
372.235474 | 1.487403 | 0
373.828369 | 1.487138 | 0
375.421326 | 1.486877 | 0
377.014313 | 1.486619 | 0
378.60733 | 1.486365 | 0
380.200378 | 1.486114 | 0
381.793457 | 1.485867 | 0
383.386566 | 1.485622 | 0
384.979706 | 1.485381 | 0
386.572906 | 1.485143 | 0
388.166107 | 1.484908 | 0
389.759338 | 1.484676 | 0
391.352631 | 1.484447 | 0
392.945953 | 1.484221 | 0
394.539276 | 1.483998 | 0
396.132629 | 1.483778 | 0
397.726013 | 1.48356 | 0
399.319427 | 1.483346 | 0
400.912872 | 1.483134 | 0
402.506317 | 1.482924 | 0
404.099792 | 1.482717 | 0
405.693298 | 1.482513 | 0
407.286835 | 1.482311 | 0
408.880402 | 1.482112 | 0
410.473969 | 1.481915 | 0
412.067566 | 1.481721 | 0
413.661194 | 1.481529 | 0
415.254791 | 1.481339 | 0
416.84845 | 1.481152 | 0
418.442078 | 1.480966 | 0
420.035797 | 1.480783 | 0
421.629486 | 1.480602 | 0
423.223206 | 1.480424 | 0
424.816895 | 1.480247 | 0
426.410645 | 1.480073 | 0
428.004395 | 1.4799 | 0
429.598145 | 1.47973 | 0
431.191956 | 1.479561 | 0
432.785706 | 1.479395 | 0
434.379486 | 1.47923 | 0
435.973297 | 1.479067 | 0
437.567078 | 1.478906 | 0
439.16095 | 1.478747 | 0
440.75473 | 1.47859 | 0
442.348541 | 1.478434 | 0
443.942383 | 1.478281 | 0
445.536224 | 1.478129 | 0
447.130066 | 1.477978 | 0
448.723938 | 1.47783 | 0
450.317719 | 1.477682 | 0
451.91156 | 1.477537 | 0
453.505432 | 1.477393 | 0
455.099274 | 1.477251 | 0
456.693115 | 1.47711 | 0
458.286957 | 1.476971 | 0
459.880798 | 1.476834 | 0
461.474609 | 1.476697 | 0
463.068451 | 1.476563 | 0
464.662292 | 1.476429 | 0
466.256104 | 1.476298 | 0
467.849915 | 1.476167 | 0
469.443695 | 1.476038 | 0
471.037506 | 1.47591 | 0
472.631287 | 1.475784 | 0
474.225098 | 1.475659 | 0
475.818848 | 1.475535 | 0
477.412598 | 1.475413 | 0
479.006348 | 1.475292 | 0
480.600098 | 1.475172 | 0
482.193787 | 1.475053 | 0
483.787506 | 1.474936 | 0
485.381195 | 1.474819 | 0
486.974915 | 1.474704 | 0
488.568542 | 1.47459 | 0
490.162201 | 1.474478 | 0
491.755798 | 1.474366 | 0
493.349426 | 1.474255 | 0
494.943024 | 1.474146 | 0
496.53656 | 1.474038 | 0
498.130127 | 1.47393 | 0
499.723633 | 1.473824 | 0
501.317139 | 1.473719 | 0
502.910645 | 1.473615 | 0
504.504089 | 1.473512 | 0
506.097504 | 1.47341 | 0
507.690918 | 1.473309 | 0
509.284332 | 1.473209 | 0
510.877625 | 1.47311 | 0
512.471008 | 1.473011 | 0
514.064331 | 1.472914 | 0
515.657593 | 1.472818 | 0
517.250793 | 1.472723 | 0
518.843994 | 1.472628 | 0
520.437134 | 1.472535 | 0
522.030334 | 1.472442 | 0
523.623413 | 1.47235 | 0
525.216492 | 1.472259 | 0
526.80957 | 1.472169 | 0
528.402588 | 1.47208 | 0
529.995544 | 1.471992 | 0
531.588501 | 1.471904 | 0
533.181396 | 1.471817 | 0
534.774231 | 1.471731 | 0
536.367065 | 1.471646 | 0
537.959839 | 1.471562 | 0
539.552612 | 1.471478 | 0
541.145325 | 1.471395 | 0
542.737915 | 1.471313 | 0
544.330566 | 1.471232 | 0
545.923157 | 1.471151 | 0
547.515686 | 1.471071 | 0
549.108154 | 1.470992 | 0
550.700562 | 1.470913 | 0
552.29303 | 1.470836 | 0
553.885376 | 1.470759 | 0
555.477661 | 1.470682 | 0
557.069885 | 1.470606 | 0
558.662109 | 1.470531 | 0
560.254272 | 1.470457 | 0
561.846313 | 1.470383 | 0
563.438354 | 1.47031 | 0
565.030396 | 1.470238 | 0
566.622314 | 1.470166 | 0
568.214233 | 1.470095 | 0
569.80603 | 1.470024 | 0
571.397827 | 1.469954 | 0
572.989563 | 1.469885 | 0
574.581238 | 1.469816 | 0
576.172852 | 1.469748 | 0
577.764404 | 1.46968 | 0
579.355835 | 1.469613 | 0
580.947327 | 1.469546 | 0
582.538696 | 1.469481 | 0
584.130005 | 1.469415 | 0
585.721252 | 1.46935 | 0
587.312378 | 1.469286 | 0
588.903564 | 1.469222 | 0
590.494568 | 1.469159 | 0
592.085571 | 1.469096 | 0
593.676514 | 1.469034 | 0
595.267395 | 1.468973 | 0
596.858154 | 1.468912 | 0
598.448853 | 1.468851 | 0
600.039551 | 1.468791 | 0
601.630127 | 1.468731 | 0
603.220642 | 1.468672 | 0
604.811096 | 1.468613 | 0
606.401489 | 1.468555 | 0
607.99176 | 1.468497 | 0
609.58197 | 1.46844 | 0
611.172119 | 1.468383 | 0
612.762207 | 1.468327 | 0
614.352173 | 1.468271 | 0
615.942139 | 1.468215 | 0
617.531982 | 1.46816 | 0
619.121704 | 1.468106 | 0
620.711426 | 1.468052 | 0
622.301086 | 1.467998 | 0
623.890564 | 1.467945 | 0
625.480042 | 1.467892 | 0
627.069397 | 1.467839 | 0
628.658691 | 1.467787 | 0
630.247925 | 1.467735 | 0
631.837036 | 1.467684 | 0
633.426025 | 1.467633 | 0
635.015015 | 1.467583 | 0
636.603882 | 1.467533 | 0
638.192627 | 1.467483 | 0
639.781311 | 1.467434 | 0
641.369934 | 1.467385 | 0
642.958435 | 1.467336 | 0
644.546814 | 1.467288 | 0
646.135132 | 1.46724 | 0
647.72345 | 1.467193 | 0
649.311584 | 1.467146 | 0
650.899597 | 1.467099 | 0
652.48761 | 1.467052 | 0
654.075439 | 1.467006 | 0
655.663208 | 1.466961 | 0
657.250854 | 1.466915 | 0
658.838501 | 1.46687 | 0
660.425903 | 1.466826 | 0
662.013306 | 1.466781 | 0
663.600586 | 1.466737 | 0
665.187805 | 1.466694 | 0
666.774841 | 1.46665 | 0
668.361877 | 1.466607 | 0
669.94873 | 1.466564 | 0
671.535522 | 1.466522 | 0
673.122192 | 1.46648 | 0
674.70874 | 1.466438 | 0
676.295227 | 1.466396 | 0
677.881531 | 1.466355 | 0
679.467834 | 1.466314 | 0
681.053955 | 1.466273 | 0
682.640015 | 1.466233 | 0
684.225952 | 1.466193 | 0
685.811707 | 1.466153 | 0
687.397461 | 1.466114 | 0
688.983032 | 1.466074 | 0
690.568542 | 1.466036 | 0
692.153931 | 1.465997 | 0
693.739136 | 1.465958 | 0
695.324341 | 1.46592 | 0
696.909302 | 1.465883 | 0
698.494263 | 1.465845 | 0
700.079041 | 1.465808 | 0
701.663696 | 1.465771 | 0
703.248291 | 1.465734 | 0
704.832764 | 1.465697 | 0
706.417114 | 1.465661 | 0
708.001282 | 1.465625 | 0
709.585327 | 1.465589 | 0
711.169312 | 1.465554 | 0
712.753174 | 1.465518 | 0
714.336853 | 1.465483 | 0
715.920471 | 1.465448 | 0
717.503967 | 1.465414 | 0
719.08728 | 1.465379 | 0
720.670532 | 1.465345 | 0
722.253601 | 1.465311 | 0
723.836548 | 1.465278 | 0
725.419373 | 1.465244 | 0
727.002075 | 1.465211 | 0
728.584656 | 1.465178 | 0
730.167114 | 1.465145 | 0
731.749451 | 1.465113 | 0
733.331665 | 1.46508 | 0
734.913696 | 1.465048 | 0
736.495605 | 1.465016 | 0
738.077393 | 1.464985 | 0
739.659058 | 1.464953 | 0
741.24054 | 1.464922 | 0
742.821899 | 1.464891 | 0
744.403198 | 1.46486 | 0
745.984253 | 1.464829 | 0
747.565247 | 1.464799 | 0
749.146057 | 1.464769 | 0
750.726685 | 1.464738 | 0
752.307251 | 1.464709 | 0
753.887634 | 1.464679 | 0
755.467896 | 1.464649 | 0
757.047974 | 1.46462 | 0
758.627991 | 1.464591 | 0
760.207825 | 1.464562 | 0
761.787476 | 1.464533 | 0
763.367065 | 1.464505 | 0
764.946411 | 1.464476 | 0
766.525635 | 1.464448 | 0
768.104736 | 1.46442 | 0
769.683655 | 1.464392 | 0
771.262451 | 1.464365 | 0
772.841064 | 1.464337 | 0
774.419556 | 1.46431 | 0
775.997925 | 1.464283 | 0
777.57605 | 1.464256 | 0
779.154114 | 1.464229 | 0
780.731995 | 1.464202 | 0
782.309692 | 1.464176 | 0
783.887268 | 1.46415 | 0
785.464661 | 1.464123 | 0
787.04187 | 1.464097 | 0
788.619019 | 1.464072 | 0
790.195923 | 1.464046 | 0
791.772705 | 1.46402 | 0
793.349304 | 1.463995 | 0
794.92572 | 1.46397 | 0
796.502075 | 1.463945 | 0
798.078186 | 1.46392 | 0
799.654114 | 1.463895 | 0
801.229858 | 1.463871 | 0
802.805542 | 1.463846 | 0
804.380981 | 1.463822 | 0
805.956299 | 1.463798 | 0
807.531372 | 1.463774 | 0
809.106384 | 1.46375 | 0
810.681152 | 1.463726 | 0
812.255798 | 1.463703 | 0
813.8302 | 1.463679 | 0
815.404541 | 1.463656 | 0
816.978638 | 1.463633 | 0
818.552551 | 1.46361 | 0
820.126343 | 1.463587 | 0
821.69989 | 1.463564 | 0
823.273315 | 1.463542 | 0
824.846558 | 1.463519 | 0
826.419617 | 1.463497 | 0
827.992493 | 1.463475 | 0
829.565247 | 1.463453 | 0
831.137695 | 1.463431 | 0
832.710083 | 1.463409 | 0
834.282227 | 1.463387 | 0
835.854187 | 1.463366 | 0
837.426086 | 1.463344 | 0
838.997681 | 1.463323 | 0
840.569153 | 1.463302 | 0
842.14032 | 1.463281 | 0
843.711426 | 1.46326 | 0
845.282349 | 1.463239 | 0
846.853027 | 1.463218 | 0
848.423523 | 1.463198 | 0
849.993835 | 1.463177 | 0
851.563965 | 1.463157 | 0
853.133911 | 1.463137 | 0
854.703735 | 1.463117 | 0
856.273254 | 1.463096 | 0
857.84259 | 1.463077 | 0
859.411804 | 1.463057 | 0
860.980774 | 1.463037 | 0
862.549622 | 1.463018 | 0
864.118164 | 1.462998 | 0
865.686646 | 1.462979 | 0
867.254761 | 1.46296 | 0
868.822876 | 1.462941 | 0
870.390625 | 1.462922 | 0
871.958191 | 1.462903 | 0
873.525696 | 1.462884 | 0
875.092896 | 1.462865 | 0
876.659851 | 1.462847 | 0
878.226685 | 1.462828 | 0
879.793335 | 1.46281 | 0
881.359741 | 1.462791 | 0
882.925964 | 1.462773 | 0
884.491882 | 1.462755 | 0
886.057739 | 1.462737 | 0
887.623352 | 1.462719 | 0
889.18866 | 1.462702 | 0
890.753906 | 1.462684 | 0
892.318848 | 1.462666 | 0
893.883606 | 1.462649 | 0
895.44812 | 1.462631 | 0
897.012512 | 1.462614 | 0
898.57666 | 1.462597 | 0
900.140503 | 1.46258 | 0
901.704285 | 1.462563 | 0
903.267761 | 1.462546 | 0
904.831055 | 1.462529 | 0
906.394165 | 1.462512 | 0
907.956909 | 1.462495 | 0
909.519653 | 1.462479 | 0
911.082031 | 1.462462 | 0
912.644226 | 1.462446 | 0
914.206177 | 1.46243 | 0
915.767944 | 1.462413 | 0
917.329468 | 1.462397 | 0
918.890808 | 1.462381 | 0
920.451965 | 1.462365 | 0
922.012817 | 1.462349 | 0
923.573425 | 1.462334 | 0
925.133911 | 1.462318 | 0
926.694031 | 1.462302 | 0
928.254028 | 1.462287 | 0
929.813782 | 1.462271 | 0
931.373352 | 1.462256 | 0
932.932617 | 1.462241 | 0
934.491699 | 1.462225 | 0
936.050598 | 1.46221 | 0
937.609192 | 1.462195 | 0
939.167603 | 1.46218 | 0
940.725708 | 1.462165 | 0
942.283569 | 1.46215 | 0
943.841309 | 1.462136 | 0
945.398743 | 1.462121 | 0
946.955933 | 1.462106 | 0
948.512878 | 1.462092 | 0
950.069641 | 1.462077 | 0
951.62616 | 1.462063 | 0
953.182434 | 1.462049 | 0
954.738464 | 1.462034 | 0
956.29425 | 1.46202 | 0
957.849792 | 1.462006 | 0
959.405151 | 1.461992 | 0
960.960266 | 1.461978 | 0
962.515015 | 1.461964 | 0
964.069641 | 1.46195 | 0
965.624023 | 1.461937 | 0
967.178101 | 1.461923 | 0
968.731934 | 1.461909 | 0
970.285522 | 1.461896 | 0
971.838989 | 1.461882 | 0
973.391968 | 1.461869 | 0
974.944946 | 1.461856 | 0
976.497559 | 1.461842 | 0
978.049927 | 1.461829 | 0
979.602051 | 1.461816 | 0
981.153931 | 1.461803 | 0
982.705444 | 1.46179 | 0
984.256836 | 1.461777 | 0
985.807983 | 1.461764 | 0
987.358887 | 1.461751 | 0
988.909485 | 1.461738 | 0
990.459778 | 1.461726 | 0
992.009888 | 1.461713 | 0
993.559753 | 1.4617 | 0
995.109253 | 1.461688 | 0
996.658569 | 1.461676 | 0
998.207703 | 1.461663 | 0
999.75647 | 1.461651 | 0
1011.723267 | 1.461557 | 0
1015.185913 | 1.461531 | 0
1018.648621 | 1.461505 | 0
1022.111328 | 1.461479 | 0
1025.573975 | 1.461453 | 0
1029.036865 | 1.461428 | 0
1032.499634 | 1.461403 | 0
1035.962402 | 1.461378 | 0
1039.425293 | 1.461354 | 0
1042.888184 | 1.461329 | 0
1046.351074 | 1.461305 | 0
1049.813965 | 1.461281 | 0
1053.276978 | 1.461258 | 0
1056.739868 | 1.461234 | 0
1060.202881 | 1.461211 | 0
1063.665771 | 1.461188 | 0
1067.128662 | 1.461166 | 0
1070.591675 | 1.461143 | 0
1074.054688 | 1.461121 | 0
1077.5177 | 1.461099 | 0
1080.980591 | 1.461077 | 0
1084.443604 | 1.461056 | 0
1087.906494 | 1.461034 | 0
1091.369507 | 1.461013 | 0
1094.832397 | 1.460992 | 0
1098.295288 | 1.460971 | 0
1101.758301 | 1.46095 | 0
1105.221191 | 1.46093 | 0
1108.684082 | 1.46091 | 0
1112.146851 | 1.46089 | 0
1115.609741 | 1.46087 | 0
1119.07251 | 1.46085 | 0
1122.535278 | 1.460831 | 0
1125.998047 | 1.460812 | 0
1129.460693 | 1.460793 | 0
1132.923462 | 1.460774 | 0
1136.385986 | 1.460755 | 0
1139.848633 | 1.460736 | 0
1143.311279 | 1.460718 | 0
1146.773682 | 1.4607 | 0
1150.236206 | 1.460682 | 0
1153.698608 | 1.460664 | 0
1157.160889 | 1.460646 | 0
1160.623291 | 1.460628 | 0
1164.085571 | 1.460611 | 0
1167.547729 | 1.460594 | 0
1171.009888 | 1.460577 | 0
1174.471924 | 1.460559 | 0
1177.93396 | 1.460543 | 0
1181.395996 | 1.460526 | 0
1184.857788 | 1.46051 | 0
1188.31958 | 1.460493 | 0
1191.781372 | 1.460477 | 0
1195.243042 | 1.460461 | 0
1198.704712 | 1.460445 | 0
1202.166138 | 1.460429 | 0
1205.627563 | 1.460413 | 0
1209.088989 | 1.460398 | 0
1212.550171 | 1.460382 | 0
1216.011353 | 1.460367 | 0
1219.472412 | 1.460352 | 0
1222.93335 | 1.460337 | 0
1226.394287 | 1.460322 | 0
1229.855225 | 1.460307 | 0
1233.315796 | 1.460293 | 0
1236.776489 | 1.460278 | 0
1240.236938 | 1.460264 | 0
1243.697266 | 1.46025 | 0
1247.157593 | 1.460235 | 0
1250.617798 | 1.460221 | 0
1254.077881 | 1.460207 | 0
1257.537842 | 1.460194 | 0
1260.997559 | 1.46018 | 0
1264.457275 | 1.460166 | 0
1267.91687 | 1.460153 | 0
1271.376343 | 1.46014 | 0
1274.835693 | 1.460126 | 0
1278.294922 | 1.460113 | 0
1281.754028 | 1.4601 | 0
1285.213013 | 1.460087 | 0
1288.671753 | 1.460075 | 0
1292.130493 | 1.460062 | 0
1295.588989 | 1.460049 | 0
1299.047363 | 1.460037 | 0
1302.505615 | 1.460024 | 0
1305.963745 | 1.460012 | 0
1309.421753 | 1.46 | 0
1312.879639 | 1.459988 | 0
1316.337158 | 1.459976 | 0
1319.794678 | 1.459964 | 0
1323.252075 | 1.459952 | 0
1326.709229 | 1.45994 | 0
1330.16626 | 1.459929 | 0
1333.623291 | 1.459917 | 0
1337.079834 | 1.459906 | 0
1340.536377 | 1.459894 | 0
1343.99292 | 1.459883 | 0
1347.448975 | 1.459872 | 0
1350.905029 | 1.459861 | 0
1354.360962 | 1.45985 | 0
1357.81665 | 1.459839 | 0
1361.272095 | 1.459828 | 0
1364.727295 | 1.459817 | 0
1368.182495 | 1.459807 | 0
1371.637451 | 1.459796 | 0
1375.092163 | 1.459785 | 0
1378.546753 | 1.459775 | 0
1382.001221 | 1.459765 | 0
1385.455322 | 1.459754 | 0
1388.909302 | 1.459744 | 0
1392.363037 | 1.459734 | 0
1395.81665 | 1.459724 | 0
1399.27002 | 1.459714 | 0
1402.723145 | 1.459704 | 0
1406.176025 | 1.459694 | 0
1409.628784 | 1.459684 | 0
1413.081299 | 1.459675 | 0
1416.533691 | 1.459665 | 0
1419.985718 | 1.459656 | 0
1423.437622 | 1.459646 | 0
1426.889282 | 1.459637 | 0
1430.340698 | 1.459628 | 0
1433.79187 | 1.459618 | 0
1437.24292 | 1.459609 | 0
1440.693604 | 1.4596 | 0
1444.144165 | 1.459591 | 0
1447.594482 | 1.459582 | 0
1451.044434 | 1.459573 | 0
1454.494263 | 1.459564 | 0
1457.943726 | 1.459555 | 0
1461.393066 | 1.459547 | 0
1464.842163 | 1.459538 | 0
1468.291016 | 1.459529 | 0
1471.739502 | 1.459521 | 0
1475.187866 | 1.459512 | 0
1478.635986 | 1.459504 | 0
1482.08374 | 1.459495 | 0
1485.53125 | 1.459487 | 0
1488.978516 | 1.459479 | 0
1492.425537 | 1.459471 | 0
1495.872314 | 1.459463 | 0
1499.318726 | 1.459454 | 0
1502.764893 | 1.459446 | 0
1506.210938 | 1.459438 | 0
1509.656494 | 1.459431 | 0
1513.101929 | 1.459423 | 0
1516.547119 | 1.459415 | 0
1519.991943 | 1.459407 | 0
1523.436401 | 1.459399 | 0
1526.880615 | 1.459392 | 0
1530.324585 | 1.459384 | 0
1533.768311 | 1.459377 | 0
1537.21167 | 1.459369 | 0
1540.654785 | 1.459362 | 0
1544.097534 | 1.459354 | 0
1547.540039 | 1.459347 | 0
1550.982178 | 1.45934 | 0
1554.424072 | 1.459332 | 0
1557.865723 | 1.459325 | 0
1561.307007 | 1.459318 | 0
1564.747925 | 1.459311 | 0
1568.188721 | 1.459304 | 0
1571.629028 | 1.459297 | 0
1575.06897 | 1.45929 | 0
1578.508667 | 1.459283 | 0
1581.947998 | 1.459276 | 0
1585.387085 | 1.45927 | 0
1588.825928 | 1.459263 | 0
1592.264282 | 1.459256 | 0
1595.702393 | 1.459249 | 0
1599.140137 | 1.459243 | 0
1602.577515 | 1.459236 | 0
1606.014526 | 1.45923 | 0
1609.451294 | 1.459223 | 0
1612.887695 | 1.459217 | 0
1616.32373 | 1.45921 | 0
1619.759521 | 1.459204 | 0
1623.194824 | 1.459197 | 0
1626.629761 | 1.459191 | 0
1630.064453 | 1.459185 | 0
1633.498779 | 1.459179 | 0
1636.932739 | 1.459172 | 0
1640.366455 | 1.459166 | 0
1643.799561 | 1.45916 | 0
1647.232422 | 1.459154 | 0
1650.664795 | 1.459148 | 0
1654.097046 | 1.459142 | 0
1657.528687 | 1.459136 | 0
1660.960205 | 1.45913 | 0
1664.391235 | 1.459124 | 0
1667.821899 | 1.459119 | 0
1671.252197 | 1.459113 | 0
1674.682007 | 1.459107 | 0
1678.111572 | 1.459101 | 0
1681.540649 | 1.459096 | 0
1684.96936 | 1.45909 | 0
1688.397705 | 1.459084 | 0

## 650nm_PECVD2_SiO2
Opt. Const. of Cauchy Film vs. nm
nm | n | k
316.513 | 1.483005 | 0
318.104126 | 1.482717 | 0
319.695313 | 1.482432 | 0
321.28656 | 1.482149 | 0
322.877899 | 1.481868 | 0
324.469299 | 1.48159 | 0
326.06073 | 1.481313 | 0
327.652222 | 1.481039 | 0
329.243774 | 1.480768 | 0
330.835388 | 1.480498 | 0
332.427063 | 1.48023 | 0
334.018799 | 1.479965 | 0
335.610596 | 1.479702 | 0
337.202454 | 1.479442 | 0
338.794342 | 1.479183 | 0
340.386292 | 1.478926 | 0
341.978302 | 1.478672 | 0
343.570374 | 1.47842 | 0
345.162476 | 1.47817 | 0
346.754639 | 1.477923 | 0
348.346832 | 1.477677 | 0
349.939087 | 1.477434 | 0
351.531403 | 1.477192 | 0
353.123749 | 1.476953 | 0
354.716156 | 1.476716 | 0
356.308624 | 1.476481 | 0
357.901093 | 1.476248 | 0
359.493652 | 1.476017 | 0
361.086243 | 1.475788 | 0
362.678864 | 1.475561 | 0
364.271515 | 1.475336 | 0
365.864227 | 1.475114 | 0
367.45697 | 1.474893 | 0
369.049774 | 1.474674 | 0
370.642609 | 1.474457 | 0
372.235474 | 1.474242 | 0
373.828369 | 1.474029 | 0
375.421326 | 1.473818 | 0
377.014313 | 1.473609 | 0
378.60733 | 1.473402 | 0
380.200378 | 1.473196 | 0
381.793457 | 1.472992 | 0
383.386566 | 1.472791 | 0
384.979706 | 1.472591 | 0
386.572906 | 1.472393 | 0
388.166107 | 1.472196 | 0
389.759338 | 1.472002 | 0
391.352631 | 1.471809 | 0
392.945953 | 1.471618 | 0
394.539276 | 1.471428 | 0
396.132629 | 1.471241 | 0
397.726013 | 1.471055 | 0
399.319427 | 1.47087 | 0
400.912872 | 1.470688 | 0
402.506317 | 1.470507 | 0
404.099792 | 1.470327 | 0
405.693298 | 1.470149 | 0
407.286835 | 1.469973 | 0
408.880402 | 1.469799 | 0
410.473969 | 1.469626 | 0
412.067566 | 1.469454 | 0
413.661194 | 1.469284 | 0
415.254791 | 1.469116 | 0
416.84845 | 1.468949 | 0
418.442078 | 1.468783 | 0
420.035797 | 1.46862 | 0
421.629486 | 1.468457 | 0
423.223206 | 1.468296 | 0
424.816895 | 1.468136 | 0
426.410645 | 1.467978 | 0
428.004395 | 1.467821 | 0
429.598145 | 1.467666 | 0
431.191956 | 1.467512 | 0
432.785706 | 1.467359 | 0
434.379486 | 1.467208 | 0
435.973297 | 1.467058 | 0
437.567078 | 1.466909 | 0
439.16095 | 1.466762 | 0
440.75473 | 1.466616 | 0
442.348541 | 1.466471 | 0
443.942383 | 1.466328 | 0
445.536224 | 1.466186 | 0
447.130066 | 1.466045 | 0
448.723938 | 1.465905 | 0
450.317719 | 1.465766 | 0
451.91156 | 1.465629 | 0
453.505432 | 1.465493 | 0
455.099274 | 1.465358 | 0
456.693115 | 1.465224 | 0
458.286957 | 1.465091 | 0
459.880798 | 1.46496 | 0
461.474609 | 1.464829 | 0
463.068451 | 1.4647 | 0
464.662292 | 1.464572 | 0
466.256104 | 1.464445 | 0
467.849915 | 1.464319 | 0
469.443695 | 1.464194 | 0
471.037506 | 1.46407 | 0
472.631287 | 1.463947 | 0
474.225098 | 1.463826 | 0
475.818848 | 1.463705 | 0
477.412598 | 1.463585 | 0
479.006348 | 1.463467 | 0
480.600098 | 1.463349 | 0
482.193787 | 1.463232 | 0
483.787506 | 1.463117 | 0
485.381195 | 1.463002 | 0
486.974915 | 1.462888 | 0
488.568542 | 1.462775 | 0
490.162201 | 1.462664 | 0
491.755798 | 1.462553 | 0
493.349426 | 1.462443 | 0
494.943024 | 1.462333 | 0
496.53656 | 1.462225 | 0
498.130127 | 1.462118 | 0
499.723633 | 1.462012 | 0
501.317139 | 1.461906 | 0
502.910645 | 1.461801 | 0
504.504089 | 1.461697 | 0
506.097504 | 1.461595 | 0
507.690918 | 1.461492 | 0
509.284332 | 1.461391 | 0
510.877625 | 1.461291 | 0
512.471008 | 1.461191 | 0
514.064331 | 1.461092 | 0
515.657593 | 1.460994 | 0
517.250793 | 1.460897 | 0
518.843994 | 1.4608 | 0
520.437134 | 1.460705 | 0
522.030334 | 1.46061 | 0
523.623413 | 1.460516 | 0
525.216492 | 1.460422 | 0
526.80957 | 1.46033 | 0
528.402588 | 1.460238 | 0
529.995544 | 1.460146 | 0
531.588501 | 1.460056 | 0
533.181396 | 1.459966 | 0
534.774231 | 1.459877 | 0
536.367065 | 1.459789 | 0
537.959839 | 1.459701 | 0
539.552612 | 1.459614 | 0
541.145325 | 1.459528 | 0
542.737915 | 1.459442 | 0
544.330566 | 1.459357 | 0
545.923157 | 1.459273 | 0
547.515686 | 1.459189 | 0
549.108154 | 1.459106 | 0
550.700562 | 1.459024 | 0
552.29303 | 1.458942 | 0
553.885376 | 1.458861 | 0
555.477661 | 1.458781 | 0
557.069885 | 1.458701 | 0
558.662109 | 1.458622 | 0
560.254272 | 1.458543 | 0
561.846313 | 1.458465 | 0
563.438354 | 1.458388 | 0
565.030396 | 1.458311 | 0
566.622314 | 1.458235 | 0
568.214233 | 1.458159 | 0
569.80603 | 1.458084 | 0
571.397827 | 1.45801 | 0
572.989563 | 1.457936 | 0
574.581238 | 1.457862 | 0
576.172852 | 1.457789 | 0
577.764404 | 1.457717 | 0
579.355835 | 1.457645 | 0
580.947327 | 1.457574 | 0
582.538696 | 1.457503 | 0
584.130005 | 1.457433 | 0
585.721252 | 1.457363 | 0
587.312378 | 1.457294 | 0
588.903564 | 1.457226 | 0
590.494568 | 1.457158 | 0
592.085571 | 1.45709 | 0
593.676514 | 1.457023 | 0
595.267395 | 1.456956 | 0
596.858154 | 1.45689 | 0
598.448853 | 1.456824 | 0
600.039551 | 1.456759 | 0
601.630127 | 1.456694 | 0
603.220642 | 1.45663 | 0
604.811096 | 1.456566 | 0
606.401489 | 1.456503 | 0
607.99176 | 1.45644 | 0
609.58197 | 1.456378 | 0
611.172119 | 1.456316 | 0
612.762207 | 1.456254 | 0
614.352173 | 1.456193 | 0
615.942139 | 1.456133 | 0
617.531982 | 1.456072 | 0
619.121704 | 1.456012 | 0
620.711426 | 1.455953 | 0
622.301086 | 1.455894 | 0
623.890564 | 1.455836 | 0
625.480042 | 1.455778 | 0
627.069397 | 1.45572 | 0
628.658691 | 1.455662 | 0
630.247925 | 1.455606 | 0
631.837036 | 1.455549 | 0
633.426025 | 1.455493 | 0
635.015015 | 1.455437 | 0
636.603882 | 1.455382 | 0
638.192627 | 1.455327 | 0
639.781311 | 1.455272 | 0
641.369934 | 1.455218 | 0
642.958435 | 1.455164 | 0
644.546814 | 1.455111 | 0
646.135132 | 1.455058 | 0
647.72345 | 1.455005 | 0
649.311584 | 1.454953 | 0
650.899597 | 1.454901 | 0
652.48761 | 1.454849 | 0
654.075439 | 1.454798 | 0
655.663208 | 1.454747 | 0
657.250854 | 1.454696 | 0
658.838501 | 1.454646 | 0
660.425903 | 1.454596 | 0
662.013306 | 1.454546 | 0
663.600586 | 1.454497 | 0
665.187805 | 1.454448 | 0
666.774841 | 1.454399 | 0
668.361877 | 1.454351 | 0
669.94873 | 1.454303 | 0
671.535522 | 1.454256 | 0
673.122192 | 1.454208 | 0
674.70874 | 1.454161 | 0
676.295227 | 1.454115 | 0
677.881531 | 1.454068 | 0
679.467834 | 1.454022 | 0
681.053955 | 1.453976 | 0
682.640015 | 1.453931 | 0
684.225952 | 1.453886 | 0
685.811707 | 1.453841 | 0
687.397461 | 1.453796 | 0
688.983032 | 1.453752 | 0
690.568542 | 1.453708 | 0
692.153931 | 1.453664 | 0
693.739136 | 1.453621 | 0
695.324341 | 1.453578 | 0
696.909302 | 1.453535 | 0
698.494263 | 1.453492 | 0
700.079041 | 1.45345 | 0
701.663696 | 1.453408 | 0
703.248291 | 1.453366 | 0
704.832764 | 1.453324 | 0
706.417114 | 1.453283 | 0
708.001282 | 1.453242 | 0
709.585327 | 1.453201 | 0
711.169312 | 1.453161 | 0
712.753174 | 1.45312 | 0
714.336853 | 1.453081 | 0
715.920471 | 1.453041 | 0
717.503967 | 1.453001 | 0
719.08728 | 1.452962 | 0
720.670532 | 1.452923 | 0
722.253601 | 1.452884 | 0
723.836548 | 1.452846 | 0
725.419373 | 1.452808 | 0
727.002075 | 1.45277 | 0
728.584656 | 1.452732 | 0
730.167114 | 1.452694 | 0
731.749451 | 1.452657 | 0
733.331665 | 1.45262 | 0
734.913696 | 1.452583 | 0
736.495605 | 1.452546 | 0
738.077393 | 1.45251 | 0
739.659058 | 1.452474 | 0
741.24054 | 1.452438 | 0
742.821899 | 1.452402 | 0
744.403198 | 1.452367 | 0
745.984253 | 1.452331 | 0
747.565247 | 1.452296 | 0
749.146057 | 1.452261 | 0
750.726685 | 1.452227 | 0
752.307251 | 1.452192 | 0
753.887634 | 1.452158 | 0
755.467896 | 1.452124 | 0
757.047974 | 1.45209 | 0
758.627991 | 1.452057 | 0
760.207825 | 1.452023 | 0
761.787476 | 1.45199 | 0
763.367065 | 1.451957 | 0
764.946411 | 1.451924 | 0
766.525635 | 1.451891 | 0
768.104736 | 1.451859 | 0
769.683655 | 1.451827 | 0
771.262451 | 1.451795 | 0
772.841064 | 1.451763 | 0
774.419556 | 1.451731 | 0
775.997925 | 1.451699 | 0
777.57605 | 1.451668 | 0
779.154114 | 1.451637 | 0
780.731995 | 1.451606 | 0
782.309692 | 1.451575 | 0
783.887268 | 1.451545 | 0
785.464661 | 1.451514 | 0
787.04187 | 1.451484 | 0
788.619019 | 1.451454 | 0
790.195923 | 1.451424 | 0
791.772705 | 1.451394 | 0
793.349304 | 1.451365 | 0
794.92572 | 1.451335 | 0
796.502075 | 1.451306 | 0
798.078186 | 1.451277 | 0
799.654114 | 1.451248 | 0
801.229858 | 1.45122 | 0
802.805542 | 1.451191 | 0
804.380981 | 1.451163 | 0
805.956299 | 1.451135 | 0
807.531372 | 1.451106 | 0
809.106384 | 1.451079 | 0
810.681152 | 1.451051 | 0
812.255798 | 1.451023 | 0
813.8302 | 1.450996 | 0
815.404541 | 1.450969 | 0
816.978638 | 1.450941 | 0
818.552551 | 1.450914 | 0
820.126343 | 1.450888 | 0
821.69989 | 1.450861 | 0
823.273315 | 1.450834 | 0
824.846558 | 1.450808 | 0
826.419617 | 1.450782 | 0
827.992493 | 1.450756 | 0
829.565247 | 1.45073 | 0
831.137695 | 1.450704 | 0
832.710083 | 1.450678 | 0
834.282227 | 1.450653 | 0
835.854187 | 1.450628 | 0
837.426086 | 1.450602 | 0
838.997681 | 1.450577 | 0
840.569153 | 1.450552 | 0
842.14032 | 1.450527 | 0
843.711426 | 1.450503 | 0
845.282349 | 1.450478 | 0
846.853027 | 1.450454 | 0
848.423523 | 1.45043 | 0
849.993835 | 1.450405 | 0
851.563965 | 1.450381 | 0
853.133911 | 1.450357 | 0
854.703735 | 1.450334 | 0
856.273254 | 1.45031 | 0
857.84259 | 1.450287 | 0
859.411804 | 1.450263 | 0
860.980774 | 1.45024 | 0
862.549622 | 1.450217 | 0
864.118164 | 1.450194 | 0
865.686646 | 1.450171 | 0
867.254761 | 1.450148 | 0
868.822876 | 1.450126 | 0
870.390625 | 1.450103 | 0
871.958191 | 1.450081 | 0
873.525696 | 1.450058 | 0
875.092896 | 1.450036 | 0
876.659851 | 1.450014 | 0
878.226685 | 1.449992 | 0
879.793335 | 1.44997 | 0
881.359741 | 1.449949 | 0
882.925964 | 1.449927 | 0
884.491882 | 1.449906 | 0
886.057739 | 1.449884 | 0
887.623352 | 1.449863 | 0
889.18866 | 1.449842 | 0
890.753906 | 1.449821 | 0
892.318848 | 1.4498 | 0
893.883606 | 1.449779 | 0
895.44812 | 1.449759 | 0
897.012512 | 1.449738 | 0
898.57666 | 1.449717 | 0
900.140503 | 1.449697 | 0
901.704285 | 1.449677 | 0
903.267761 | 1.449657 | 0
904.831055 | 1.449636 | 0
906.394165 | 1.449617 | 0
907.956909 | 1.449597 | 0
909.519653 | 1.449577 | 0
911.082031 | 1.449557 | 0
912.644226 | 1.449538 | 0
914.206177 | 1.449518 | 0
915.767944 | 1.449499 | 0
917.329468 | 1.44948 | 0
918.890808 | 1.44946 | 0
920.451965 | 1.449441 | 0
922.012817 | 1.449422 | 0
923.573425 | 1.449404 | 0
925.133911 | 1.449385 | 0
926.694031 | 1.449366 | 0
928.254028 | 1.449347 | 0
929.813782 | 1.449329 | 0
931.373352 | 1.449311 | 0
932.932617 | 1.449292 | 0
934.491699 | 1.449274 | 0
936.050598 | 1.449256 | 0
937.609192 | 1.449238 | 0
939.167603 | 1.44922 | 0
940.725708 | 1.449202 | 0
942.283569 | 1.449184 | 0
943.841309 | 1.449166 | 0
945.398743 | 1.449149 | 0
946.955933 | 1.449131 | 0
948.512878 | 1.449114 | 0
950.069641 | 1.449097 | 0
951.62616 | 1.449079 | 0
953.182434 | 1.449062 | 0
954.738464 | 1.449045 | 0
956.29425 | 1.449028 | 0
957.849792 | 1.449011 | 0
959.405151 | 1.448994 | 0
960.960266 | 1.448977 | 0
962.515015 | 1.448961 | 0
964.069641 | 1.448944 | 0
965.624023 | 1.448928 | 0
967.178101 | 1.448911 | 0
968.731934 | 1.448895 | 0
970.285522 | 1.448879 | 0
971.838989 | 1.448862 | 0
973.391968 | 1.448846 | 0
974.944946 | 1.44883 | 0
976.497559 | 1.448814 | 0
978.049927 | 1.448798 | 0
979.602051 | 1.448782 | 0
981.153931 | 1.448767 | 0
982.705444 | 1.448751 | 0
984.256836 | 1.448735 | 0
985.807983 | 1.44872 | 0
987.358887 | 1.448704 | 0
988.909485 | 1.448689 | 0
990.459778 | 1.448674 | 0
992.009888 | 1.448658 | 0
993.559753 | 1.448643 | 0
995.109253 | 1.448628 | 0
996.658569 | 1.448613 | 0
998.207703 | 1.448598 | 0
999.75647 | 1.448583 | 0
1011.723267 | 1.44847 | 0
1015.185913 | 1.448439 | 0
1018.648621 | 1.448407 | 0
1022.111328 | 1.448376 | 0
1025.573975 | 1.448345 | 0
1029.036865 | 1.448314 | 0
1032.499634 | 1.448284 | 0
1035.962402 | 1.448254 | 0
1039.425293 | 1.448224 | 0
1042.888184 | 1.448194 | 0
1046.351074 | 1.448165 | 0
1049.813965 | 1.448136 | 0
1053.276978 | 1.448107 | 0
1056.739868 | 1.448079 | 0
1060.202881 | 1.448051 | 0
1063.665771 | 1.448023 | 0
1067.128662 | 1.447996 | 0
1070.591675 | 1.447968 | 0
1074.054688 | 1.447941 | 0
1077.5177 | 1.447914 | 0
1080.980591 | 1.447888 | 0
1084.443604 | 1.447862 | 0
1087.906494 | 1.447835 | 0
1091.369507 | 1.44781 | 0
1094.832397 | 1.447784 | 0
1098.295288 | 1.447759 | 0
1101.758301 | 1.447734 | 0
1105.221191 | 1.447709 | 0
1108.684082 | 1.447684 | 0
1112.146851 | 1.44766 | 0
1115.609741 | 1.447635 | 0
1119.07251 | 1.447611 | 0
1122.535278 | 1.447588 | 0
1125.998047 | 1.447564 | 0
1129.460693 | 1.447541 | 0
1132.923462 | 1.447518 | 0
1136.385986 | 1.447495 | 0
1139.848633 | 1.447472 | 0
1143.311279 | 1.447449 | 0
1146.773682 | 1.447427 | 0
1150.236206 | 1.447405 | 0
1153.698608 | 1.447383 | 0
1157.160889 | 1.447361 | 0
1160.623291 | 1.44734 | 0
1164.085571 | 1.447318 | 0
1167.547729 | 1.447297 | 0
1171.009888 | 1.447276 | 0
1174.471924 | 1.447255 | 0
1177.93396 | 1.447235 | 0
1181.395996 | 1.447214 | 0
1184.857788 | 1.447194 | 0
1188.31958 | 1.447174 | 0
1191.781372 | 1.447154 | 0
1195.243042 | 1.447134 | 0
1198.704712 | 1.447114 | 0
1202.166138 | 1.447095 | 0
1205.627563 | 1.447076 | 0
1209.088989 | 1.447057 | 0
1212.550171 | 1.447038 | 0
1216.011353 | 1.447019 | 0
1219.472412 | 1.447 | 0
1222.93335 | 1.446982 | 0
1226.394287 | 1.446963 | 0
1229.855225 | 1.446945 | 0
1233.315796 | 1.446927 | 0
1236.776489 | 1.446909 | 0
1240.236938 | 1.446892 | 0
1243.697266 | 1.446874 | 0
1247.157593 | 1.446857 | 0
1250.617798 | 1.446839 | 0
1254.077881 | 1.446822 | 0
1257.537842 | 1.446805 | 0
1260.997559 | 1.446788 | 0
1264.457275 | 1.446772 | 0
1267.91687 | 1.446755 | 0
1271.376343 | 1.446738 | 0
1274.835693 | 1.446722 | 0
1278.294922 | 1.446706 | 0
1281.754028 | 1.44669 | 0
1285.213013 | 1.446674 | 0
1288.671753 | 1.446658 | 0
1292.130493 | 1.446642 | 0
1295.588989 | 1.446627 | 0
1299.047363 | 1.446611 | 0
1302.505615 | 1.446596 | 0
1305.963745 | 1.446581 | 0
1309.421753 | 1.446566 | 0
1312.879639 | 1.446551 | 0
1316.337158 | 1.446536 | 0
1319.794678 | 1.446521 | 0
1323.252075 | 1.446507 | 0
1326.709229 | 1.446492 | 0
1330.16626 | 1.446478 | 0
1333.623291 | 1.446463 | 0
1337.079834 | 1.446449 | 0
1340.536377 | 1.446435 | 0
1343.99292 | 1.446421 | 0
1347.448975 | 1.446407 | 0
1350.905029 | 1.446393 | 0
1354.360962 | 1.44638 | 0
1357.81665 | 1.446366 | 0
1361.272095 | 1.446353 | 0
1364.727295 | 1.446339 | 0
1368.182495 | 1.446326 | 0
1371.637451 | 1.446313 | 0
1375.092163 | 1.4463 | 0
1378.546753 | 1.446287 | 0
1382.001221 | 1.446274 | 0
1385.455322 | 1.446262 | 0
1388.909302 | 1.446249 | 0
1392.363037 | 1.446236 | 0
1395.81665 | 1.446224 | 0
1399.27002 | 1.446211 | 0
1402.723145 | 1.446199 | 0
1406.176025 | 1.446187 | 0
1409.628784 | 1.446175 | 0
1413.081299 | 1.446163 | 0
1416.533691 | 1.446151 | 0
1419.985718 | 1.446139 | 0
1423.437622 | 1.446127 | 0
1426.889282 | 1.446116 | 0
1430.340698 | 1.446104 | 0
1433.79187 | 1.446092 | 0
1437.24292 | 1.446081 | 0
1440.693604 | 1.44607 | 0
1444.144165 | 1.446058 | 0
1447.594482 | 1.446047 | 0
1451.044434 | 1.446036 | 0
1454.494263 | 1.446025 | 0
1457.943726 | 1.446014 | 0
1461.393066 | 1.446003 | 0
1464.842163 | 1.445992 | 0
1468.291016 | 1.445982 | 0
1471.739502 | 1.445971 | 0
1475.187866 | 1.445961 | 0
1478.635986 | 1.44595 | 0
1482.08374 | 1.44594 | 0
1485.53125 | 1.445929 | 0
1488.978516 | 1.445919 | 0
1492.425537 | 1.445909 | 0
1495.872314 | 1.445899 | 0
1499.318726 | 1.445888 | 0
1502.764893 | 1.445879 | 0
1506.210938 | 1.445868 | 0
1509.656494 | 1.445859 | 0
1513.101929 | 1.445849 | 0
1516.547119 | 1.445839 | 0
1519.991943 | 1.445829 | 0
1523.436401 | 1.44582 | 0
1526.880615 | 1.44581 | 0
1530.324585 | 1.445801 | 0
1533.768311 | 1.445791 | 0
1537.21167 | 1.445782 | 0
1540.654785 | 1.445773 | 0
1544.097534 | 1.445764 | 0
1547.540039 | 1.445754 | 0
1550.982178 | 1.445745 | 0
1554.424072 | 1.445736 | 0
1557.865723 | 1.445727 | 0
1561.307007 | 1.445718 | 0
1564.747925 | 1.445709 | 0
1568.188721 | 1.445701 | 0
1571.629028 | 1.445692 | 0
1575.06897 | 1.445683 | 0
1578.508667 | 1.445675 | 0
1581.947998 | 1.445666 | 0
1585.387085 | 1.445657 | 0
1588.825928 | 1.445649 | 0
1592.264282 | 1.445641 | 0
1595.702393 | 1.445632 | 0
1599.140137 | 1.445624 | 0
1602.577515 | 1.445616 | 0
1606.014526 | 1.445608 | 0
1609.451294 | 1.445599 | 0
1612.887695 | 1.445591 | 0
1616.32373 | 1.445583 | 0
1619.759521 | 1.445575 | 0
1623.194824 | 1.445567 | 0
1626.629761 | 1.44556 | 0
1630.064453 | 1.445552 | 0
1633.498779 | 1.445544 | 0
1636.932739 | 1.445536 | 0
1640.366455 | 1.445529 | 0
1643.799561 | 1.445521 | 0
1647.232422 | 1.445513 | 0
1650.664795 | 1.445506 | 0
1654.097046 | 1.445498 | 0
1657.528687 | 1.445491 | 0
1660.960205 | 1.445483 | 0
1664.391235 | 1.445476 | 0
1667.821899 | 1.445469 | 0
1671.252197 | 1.445461 | 0
1674.682007 | 1.445454 | 0
1678.111572 | 1.445447 | 0
1681.540649 | 1.44544 | 0
1684.96936 | 1.445433 | 0
1688.397705 | 1.445426 | 0

## PX332-3
Opt. Const. of Cauchy Film vs. nm
nm | n | k
501.317139 | 1.534353 | 0
502.910645 | 1.534267 | 0
504.504089 | 1.534181 | 0
506.097504 | 1.534094 | 0
507.690918 | 1.534007 | 0
509.284332 | 1.53392 | 0
510.877625 | 1.533833 | 0
512.471008 | 1.533746 | 0
514.064331 | 1.533658 | 0
515.657593 | 1.53357 | 0
517.250793 | 1.533482 | 0
518.843994 | 1.533394 | 0
520.437134 | 1.533306 | 0
522.030334 | 1.533218 | 0
523.623413 | 1.533129 | 0
525.216492 | 1.533041 | 0
526.80957 | 1.532952 | 0
528.402588 | 1.532864 | 0
529.995544 | 1.532775 | 0
531.588501 | 1.532687 | 0
533.181396 | 1.532598 | 0
534.774231 | 1.53251 | 0
536.367065 | 1.532421 | 0
537.959839 | 1.532333 | 0
539.552612 | 1.532245 | 0
541.145325 | 1.532156 | 0
542.737915 | 1.532068 | 0
544.330566 | 1.53198 | 0
545.923157 | 1.531892 | 0
547.515686 | 1.531804 | 0
549.108154 | 1.531716 | 0
550.700562 | 1.531628 | 0
552.29303 | 1.53154 | 0
553.885376 | 1.531453 | 0
555.477661 | 1.531365 | 0
557.069885 | 1.531278 | 0
558.662109 | 1.531191 | 0
560.254272 | 1.531104 | 0
561.846313 | 1.531017 | 0
563.438354 | 1.53093 | 0
565.030396 | 1.530844 | 0
566.622314 | 1.530758 | 0
568.214233 | 1.530671 | 0
569.80603 | 1.530586 | 0
571.397827 | 1.5305 | 0
572.989563 | 1.530414 | 0
574.581238 | 1.530329 | 0
576.172852 | 1.530244 | 0
577.764404 | 1.530159 | 0
579.355835 | 1.530074 | 0
580.947327 | 1.52999 | 0
582.538696 | 1.529906 | 0
584.130005 | 1.529822 | 0
585.721252 | 1.529738 | 0
587.312378 | 1.529655 | 0
588.903564 | 1.529571 | 0
590.494568 | 1.529488 | 0
592.085571 | 1.529406 | 0
593.676514 | 1.529323 | 0
595.267395 | 1.529241 | 0
596.858154 | 1.529159 | 0
598.448853 | 1.529077 | 0
600.039551 | 1.528996 | 0
601.630127 | 1.528915 | 0
603.220642 | 1.528834 | 0
604.811096 | 1.528753 | 0
606.401489 | 1.528673 | 0
607.99176 | 1.528593 | 0
609.58197 | 1.528513 | 0
611.172119 | 1.528433 | 0
612.762207 | 1.528354 | 0
614.352173 | 1.528275 | 0
615.942139 | 1.528196 | 0
617.531982 | 1.528118 | 0
619.121704 | 1.52804 | 0
620.711426 | 1.527962 | 0
622.301086 | 1.527884 | 0
623.890564 | 1.527807 | 0
625.480042 | 1.52773 | 0
627.069397 | 1.527654 | 0
628.658691 | 1.527577 | 0
630.247925 | 1.527501 | 0
631.837036 | 1.527425 | 0
633.426025 | 1.52735 | 0
635.015015 | 1.527274 | 0
636.603882 | 1.5272 | 0
638.192627 | 1.527125 | 0
639.781311 | 1.527051 | 0
641.369934 | 1.526977 | 0
642.958435 | 1.526903 | 0
644.546814 | 1.526829 | 0
646.135132 | 1.526756 | 0
647.72345 | 1.526683 | 0
649.311584 | 1.526611 | 0
650.899597 | 1.526539 | 0
652.48761 | 1.526467 | 0
654.075439 | 1.526395 | 0
655.663208 | 1.526324 | 0
657.250854 | 1.526253 | 0
658.838501 | 1.526182 | 0
660.425903 | 1.526111 | 0
662.013306 | 1.526041 | 0
663.600586 | 1.525971 | 0
665.187805 | 1.525902 | 0
666.774841 | 1.525833 | 0
668.361877 | 1.525764 | 0
669.94873 | 1.525695 | 0
671.535522 | 1.525626 | 0
673.122192 | 1.525558 | 0
674.70874 | 1.525491 | 0
676.295227 | 1.525423 | 0
677.881531 | 1.525356 | 0
679.467834 | 1.525289 | 0
681.053955 | 1.525222 | 0
682.640015 | 1.525156 | 0
684.225952 | 1.52509 | 0
685.811707 | 1.525024 | 0
687.397461 | 1.524958 | 0
688.983032 | 1.524893 | 0
690.568542 | 1.524828 | 0
692.153931 | 1.524764 | 0
693.739136 | 1.524699 | 0
695.324341 | 1.524635 | 0
696.909302 | 1.524572 | 0
698.494263 | 1.524508 | 0
700.079041 | 1.524445 | 0
701.663696 | 1.524382 | 0
703.248291 | 1.524319 | 0
704.832764 | 1.524257 | 0
706.417114 | 1.524195 | 0
708.001282 | 1.524133 | 0
709.585327 | 1.524071 | 0
711.169312 | 1.52401 | 0
712.753174 | 1.523949 | 0
714.336853 | 1.523889 | 0
715.920471 | 1.523828 | 0
717.503967 | 1.523768 | 0
719.08728 | 1.523708 | 0
720.670532 | 1.523649 | 0
722.253601 | 1.523589 | 0
723.836548 | 1.52353 | 0
725.419373 | 1.523471 | 0
727.002075 | 1.523413 | 0
728.584656 | 1.523355 | 0
730.167114 | 1.523296 | 0
731.749451 | 1.523239 | 0
733.331665 | 1.523181 | 0
734.913696 | 1.523124 | 0
736.495605 | 1.523067 | 0
738.077393 | 1.52301 | 0
739.659058 | 1.522954 | 0
741.24054 | 1.522898 | 0
742.821899 | 1.522842 | 0
744.403198 | 1.522786 | 0
745.984253 | 1.522731 | 0
747.565247 | 1.522676 | 0
749.146057 | 1.522621 | 0
750.726685 | 1.522566 | 0
752.307251 | 1.522512 | 0
753.887634 | 1.522457 | 0
755.467896 | 1.522404 | 0
757.047974 | 1.52235 | 0
758.627991 | 1.522297 | 0
760.207825 | 1.522243 | 0
761.787476 | 1.52219 | 0
763.367065 | 1.522138 | 0
764.946411 | 1.522085 | 0
766.525635 | 1.522033 | 0
768.104736 | 1.521981 | 0
769.683655 | 1.52193 | 0
771.262451 | 1.521878 | 0
772.841064 | 1.521827 | 0
774.419556 | 1.521776 | 0
775.997925 | 1.521725 | 0
777.57605 | 1.521674 | 0
779.154114 | 1.521624 | 0
780.731995 | 1.521574 | 0
782.309692 | 1.521524 | 0
783.887268 | 1.521475 | 0
785.464661 | 1.521425 | 0
787.04187 | 1.521376 | 0
788.619019 | 1.521327 | 0
790.195923 | 1.521278 | 0
791.772705 | 1.52123 | 0
793.349304 | 1.521182 | 0
794.92572 | 1.521134 | 0
796.502075 | 1.521086 | 0
798.078186 | 1.521038 | 0
799.654114 | 1.520991 | 0
801.229858 | 1.520944 | 0
802.805542 | 1.520897 | 0
804.380981 | 1.52085 | 0
805.956299 | 1.520803 | 0
807.531372 | 1.520757 | 0
809.106384 | 1.520711 | 0
810.681152 | 1.520665 | 0
812.255798 | 1.520619 | 0
813.8302 | 1.520574 | 0
815.404541 | 1.520529 | 0
816.978638 | 1.520483 | 0
818.552551 | 1.520439 | 0
820.126343 | 1.520394 | 0
821.69989 | 1.52035 | 0
823.273315 | 1.520305 | 0
824.846558 | 1.520261 | 0
826.419617 | 1.520217 | 0
827.992493 | 1.520174 | 0
829.565247 | 1.52013 | 0
831.137695 | 1.520087 | 0
832.710083 | 1.520044 | 0
834.282227 | 1.520001 | 0
835.854187 | 1.519959 | 0
837.426086 | 1.519916 | 0
838.997681 | 1.519874 | 0
840.569153 | 1.519832 | 0
842.14032 | 1.51979 | 0
843.711426 | 1.519748 | 0
845.282349 | 1.519707 | 0
846.853027 | 1.519665 | 0
848.423523 | 1.519624 | 0
849.993835 | 1.519583 | 0
851.563965 | 1.519543 | 0
853.133911 | 1.519502 | 0
854.703735 | 1.519462 | 0
856.273254 | 1.519421 | 0
857.84259 | 1.519381 | 0
859.411804 | 1.519341 | 0
860.980774 | 1.519302 | 0
862.549622 | 1.519262 | 0
864.118164 | 1.519223 | 0
865.686646 | 1.519184 | 0
867.254761 | 1.519145 | 0
868.822876 | 1.519106 | 0
870.390625 | 1.519068 | 0
871.958191 | 1.519029 | 0
873.525696 | 1.518991 | 0
875.092896 | 1.518953 | 0
876.659851 | 1.518915 | 0
878.226685 | 1.518877 | 0
879.793335 | 1.518839 | 0
881.359741 | 1.518802 | 0
882.925964 | 1.518765 | 0
884.491882 | 1.518728 | 0
886.057739 | 1.518691 | 0
887.623352 | 1.518654 | 0
889.18866 | 1.518617 | 0
890.753906 | 1.518581 | 0
892.318848 | 1.518545 | 0
893.883606 | 1.518509 | 0
895.44812 | 1.518473 | 0
897.012512 | 1.518437 | 0
898.57666 | 1.518401 | 0
900.140503 | 1.518366 | 0
901.704285 | 1.51833 | 0
903.267761 | 1.518295 | 0
904.831055 | 1.51826 | 0
906.394165 | 1.518225 | 0
907.956909 | 1.518191 | 0
909.519653 | 1.518156 | 0
911.082031 | 1.518122 | 0
912.644226 | 1.518088 | 0
914.206177 | 1.518053 | 0
915.767944 | 1.518019 | 0
917.329468 | 1.517986 | 0
918.890808 | 1.517952 | 0
920.451965 | 1.517918 | 0
922.012817 | 1.517885 | 0
923.573425 | 1.517852 | 0
925.133911 | 1.517819 | 0
926.694031 | 1.517786 | 0
928.254028 | 1.517753 | 0
929.813782 | 1.517721 | 0
931.373352 | 1.517688 | 0
932.932617 | 1.517656 | 0
934.491699 | 1.517623 | 0
936.050598 | 1.517591 | 0
937.609192 | 1.51756 | 0
939.167603 | 1.517528 | 0
940.725708 | 1.517496 | 0
942.283569 | 1.517465 | 0
943.841309 | 1.517433 | 0
945.398743 | 1.517402 | 0
946.955933 | 1.517371 | 0
948.512878 | 1.51734 | 0
950.069641 | 1.517309 | 0
951.62616 | 1.517278 | 0
953.182434 | 1.517248 | 0
954.738464 | 1.517217 | 0
956.29425 | 1.517187 | 0
957.849792 | 1.517157 | 0
959.405151 | 1.517127 | 0
960.960266 | 1.517097 | 0
962.515015 | 1.517067 | 0
964.069641 | 1.517037 | 0
965.624023 | 1.517008 | 0
967.178101 | 1.516978 | 0
968.731934 | 1.516949 | 0
970.285522 | 1.51692 | 0
971.838989 | 1.516891 | 0
973.391968 | 1.516862 | 0
974.944946 | 1.516833 | 0
976.497559 | 1.516804 | 0
978.049927 | 1.516776 | 0
979.602051 | 1.516747 | 0
981.153931 | 1.516719 | 0
982.705444 | 1.516691 | 0
984.256836 | 1.516663 | 0
985.807983 | 1.516635 | 0
987.358887 | 1.516607 | 0
988.909485 | 1.516579 | 0
990.459778 | 1.516552 | 0
992.009888 | 1.516524 | 0
993.559753 | 1.516497 | 0
995.109253 | 1.516469 | 0
996.658569 | 1.516442 | 0
998.207703 | 1.516415 | 0
999.75647 | 1.516388 | 0
1011.723267 | 1.516184 | 0
1015.185913 | 1.516126 | 0
1018.648621 | 1.516068 | 0
1022.111328 | 1.516011 | 0
1025.573975 | 1.515955 | 0
1029.036865 | 1.515899 | 0
1032.499634 | 1.515844 | 0
1035.962402 | 1.515789 | 0
1039.425293 | 1.515734 | 0
1042.888184 | 1.51568 | 0
1046.351074 | 1.515626 | 0
1049.813965 | 1.515573 | 0
1053.276978 | 1.515521 | 0
1056.739868 | 1.515468 | 0
1060.202881 | 1.515417 | 0
1063.665771 | 1.515365 | 0
1067.128662 | 1.515315 | 0
1070.591675 | 1.515264 | 0
1074.054688 | 1.515214 | 0
1077.5177 | 1.515165 | 0
1080.980591 | 1.515115 | 0
1084.443604 | 1.515067 | 0
1087.906494 | 1.515018 | 0
1091.369507 | 1.514971 | 0
1094.832397 | 1.514923 | 0
1098.295288 | 1.514876 | 0
1101.758301 | 1.514829 | 0
1105.221191 | 1.514783 | 0
1108.684082 | 1.514737 | 0
1112.146851 | 1.514691 | 0
1115.609741 | 1.514646 | 0
1119.07251 | 1.514601 | 0
1122.535278 | 1.514557 | 0
1125.998047 | 1.514513 | 0
1129.460693 | 1.514469 | 0
1132.923462 | 1.514426 | 0
1136.385986 | 1.514383 | 0
1139.848633 | 1.51434 | 0
1143.311279 | 1.514298 | 0
1146.773682 | 1.514256 | 0
1150.236206 | 1.514215 | 0
1153.698608 | 1.514173 | 0
1157.160889 | 1.514132 | 0
1160.623291 | 1.514092 | 0
1164.085571 | 1.514052 | 0
1167.547729 | 1.514012 | 0
1171.009888 | 1.513972 | 0
1174.471924 | 1.513933 | 0
1177.93396 | 1.513894 | 0
1181.395996 | 1.513855 | 0
1184.857788 | 1.513817 | 0
1188.31958 | 1.513779 | 0
1191.781372 | 1.513741 | 0
1195.243042 | 1.513704 | 0
1198.704712 | 1.513666 | 0
1202.166138 | 1.51363 | 0
1205.627563 | 1.513593 | 0
1209.088989 | 1.513557 | 0
1212.550171 | 1.513521 | 0
1216.011353 | 1.513485 | 0
1219.472412 | 1.51345 | 0
1222.93335 | 1.513414 | 0
1226.394287 | 1.513379 | 0
1229.855225 | 1.513345 | 0
1233.315796 | 1.51331 | 0
1236.776489 | 1.513276 | 0
1240.236938 | 1.513243 | 0
1243.697266 | 1.513209 | 0
1247.157593 | 1.513176 | 0
1250.617798 | 1.513143 | 0
1254.077881 | 1.51311 | 0
1257.537842 | 1.513077 | 0
1260.997559 | 1.513045 | 0
1264.457275 | 1.513013 | 0
1267.91687 | 1.512981 | 0
1271.376343 | 1.512949 | 0
1274.835693 | 1.512918 | 0
1278.294922 | 1.512887 | 0
1281.754028 | 1.512856 | 0
1285.213013 | 1.512826 | 0
1288.671753 | 1.512795 | 0
1292.130493 | 1.512765 | 0
1295.588989 | 1.512735 | 0
1299.047363 | 1.512705 | 0
1302.505615 | 1.512676 | 0
1305.963745 | 1.512646 | 0
1309.421753 | 1.512617 | 0
1312.879639 | 1.512589 | 0
1316.337158 | 1.51256 | 0
1319.794678 | 1.512531 | 0
1323.252075 | 1.512503 | 0
1326.709229 | 1.512475 | 0
1330.16626 | 1.512447 | 0
1333.623291 | 1.51242 | 0
1337.079834 | 1.512392 | 0
1340.536377 | 1.512365 | 0
1343.99292 | 1.512338 | 0
1347.448975 | 1.512311 | 0
1350.905029 | 1.512285 | 0
1354.360962 | 1.512258 | 0
1357.81665 | 1.512232 | 0
1361.272095 | 1.512206 | 0
1364.727295 | 1.51218 | 0
1368.182495 | 1.512154 | 0
1371.637451 | 1.512129 | 0
1375.092163 | 1.512103 | 0
1378.546753 | 1.512078 | 0
1382.001221 | 1.512053 | 0
1385.455322 | 1.512028 | 0
1388.909302 | 1.512004 | 0
1392.363037 | 1.511979 | 0
1395.81665 | 1.511955 | 0
1399.27002 | 1.511931 | 0
1402.723145 | 1.511907 | 0
1406.176025 | 1.511883 | 0
1409.628784 | 1.511859 | 0
1413.081299 | 1.511836 | 0
1416.533691 | 1.511813 | 0
1419.985718 | 1.511789 | 0
1423.437622 | 1.511767 | 0
1426.889282 | 1.511744 | 0
1430.340698 | 1.511721 | 0
1433.79187 | 1.511698 | 0
1437.24292 | 1.511676 | 0
1440.693604 | 1.511654 | 0
1444.144165 | 1.511632 | 0
1447.594482 | 1.51161 | 0
1451.044434 | 1.511588 | 0
1454.494263 | 1.511567 | 0
1457.943726 | 1.511545 | 0
1461.393066 | 1.511524 | 0
1464.842163 | 1.511503 | 0
1468.291016 | 1.511482 | 0
1471.739502 | 1.511461 | 0
1475.187866 | 1.51144 | 0
1478.635986 | 1.511419 | 0
1482.08374 | 1.511399 | 0
1485.53125 | 1.511379 | 0
1488.978516 | 1.511358 | 0
1492.425537 | 1.511338 | 0
1495.872314 | 1.511318 | 0
1499.318726 | 1.511299 | 0
1502.764893 | 1.511279 | 0
1506.210938 | 1.511259 | 0
1509.656494 | 1.51124 | 0
1513.101929 | 1.511221 | 0
1516.547119 | 1.511202 | 0
1519.991943 | 1.511183 | 0
1523.436401 | 1.511164 | 0
1526.880615 | 1.511145 | 0
1530.324585 | 1.511126 | 0
1533.768311 | 1.511108 | 0
1537.21167 | 1.511089 | 0
1540.654785 | 1.511071 | 0
1544.097534 | 1.511053 | 0
1547.540039 | 1.511035 | 0
1550.982178 | 1.511017 | 0
1554.424072 | 1.510999 | 0
1557.865723 | 1.510981 | 0
1561.307007 | 1.510963 | 0
1564.747925 | 1.510946 | 0
1568.188721 | 1.510929 | 0
1571.629028 | 1.510911 | 0
1575.06897 | 1.510894 | 0
1578.508667 | 1.510877 | 0
1581.947998 | 1.51086 | 0
1585.387085 | 1.510843 | 0
1588.825928 | 1.510826 | 0
1592.264282 | 1.51081 | 0
1595.702393 | 1.510793 | 0
1599.140137 | 1.510777 | 0
1602.577515 | 1.51076 | 0
1606.014526 | 1.510744 | 0
1609.451294 | 1.510728 | 0
1612.887695 | 1.510712 | 0
1616.32373 | 1.510696 | 0
1619.759521 | 1.51068 | 0
1623.194824 | 1.510664 | 0
1626.629761 | 1.510649 | 0
1630.064453 | 1.510633 | 0
1633.498779 | 1.510618 | 0
1636.932739 | 1.510602 | 0
1640.366455 | 1.510587 | 0
1643.799561 | 1.510572 | 0
1647.232422 | 1.510557 | 0
1650.664795 | 1.510542 | 0
1654.097046 | 1.510527 | 0
1657.528687 | 1.510512 | 0
1660.960205 | 1.510498 | 0
1664.391235 | 1.510483 | 0
1667.821899 | 1.510468 | 0
1671.252197 | 1.510454 | 0
1674.682007 | 1.51044 | 0
1678.111572 | 1.510425 | 0
1681.540649 | 1.510411 | 0
1684.96936 | 1.510397 | 0
1688.397705 | 1.510383 | 0

## TEOS_China
Opt. Const. of Cauchy Film vs. nm
nm | n | k
359.493652 | 1.467461 | 0
361.086243 | 1.467236 | 0
362.678864 | 1.467013 | 0
364.271515 | 1.466792 | 0
365.864227 | 1.466573 | 0
367.45697 | 1.466357 | 0
369.049774 | 1.466142 | 0
370.642609 | 1.465929 | 0
372.235474 | 1.465718 | 0
373.828369 | 1.465509 | 0
375.421326 | 1.465302 | 0
377.014313 | 1.465097 | 0
378.60733 | 1.464894 | 0
380.200378 | 1.464692 | 0
381.793457 | 1.464493 | 0
383.386566 | 1.464295 | 0
384.979706 | 1.464099 | 0
386.572906 | 1.463905 | 0
388.166107 | 1.463713 | 0
389.759338 | 1.463522 | 0
391.352631 | 1.463334 | 0
392.945953 | 1.463147 | 0
394.539276 | 1.462961 | 0
396.132629 | 1.462778 | 0
397.726013 | 1.462596 | 0
399.319427 | 1.462415 | 0
400.912872 | 1.462237 | 0
402.506317 | 1.46206 | 0
404.099792 | 1.461884 | 0
405.693298 | 1.461711 | 0
407.286835 | 1.461538 | 0
408.880402 | 1.461368 | 0
410.473969 | 1.461199 | 0
412.067566 | 1.461031 | 0
413.661194 | 1.460865 | 0
415.254791 | 1.460701 | 0
416.84845 | 1.460538 | 0
418.442078 | 1.460376 | 0
420.035797 | 1.460216 | 0
421.629486 | 1.460057 | 0
423.223206 | 1.4599 | 0
424.816895 | 1.459744 | 0
426.410645 | 1.45959 | 0
428.004395 | 1.459437 | 0
429.598145 | 1.459285 | 0
431.191956 | 1.459135 | 0
432.785706 | 1.458986 | 0
434.379486 | 1.458839 | 0
435.973297 | 1.458692 | 0
437.567078 | 1.458547 | 0
439.16095 | 1.458404 | 0
440.75473 | 1.458261 | 0
442.348541 | 1.45812 | 0
443.942383 | 1.45798 | 0
445.536224 | 1.457842 | 0
447.130066 | 1.457704 | 0
448.723938 | 1.457568 | 0
450.317719 | 1.457433 | 0
451.91156 | 1.457299 | 0
453.505432 | 1.457167 | 0
455.099274 | 1.457035 | 0
456.693115 | 1.456905 | 0
458.286957 | 1.456776 | 0
459.880798 | 1.456647 | 0
461.474609 | 1.45652 | 0
463.068451 | 1.456395 | 0
464.662292 | 1.45627 | 0
466.256104 | 1.456146 | 0
467.849915 | 1.456023 | 0
469.443695 | 1.455902 | 0
471.037506 | 1.455781 | 0
472.631287 | 1.455662 | 0
474.225098 | 1.455543 | 0
475.818848 | 1.455426 | 0
477.412598 | 1.45531 | 0
479.006348 | 1.455194 | 0
480.600098 | 1.45508 | 0
482.193787 | 1.454966 | 0
483.787506 | 1.454854 | 0
485.381195 | 1.454742 | 0
486.974915 | 1.454631 | 0
488.568542 | 1.454522 | 0
490.162201 | 1.454413 | 0
491.755798 | 1.454305 | 0
493.349426 | 1.454198 | 0
494.943024 | 1.454092 | 0
496.53656 | 1.453987 | 0
498.130127 | 1.453882 | 0
499.723633 | 1.453779 | 0
501.317139 | 1.453676 | 0
502.910645 | 1.453575 | 0
504.504089 | 1.453474 | 0
506.097504 | 1.453374 | 0
507.690918 | 1.453274 | 0
509.284332 | 1.453176 | 0
510.877625 | 1.453078 | 0
512.471008 | 1.452981 | 0
514.064331 | 1.452885 | 0
515.657593 | 1.45279 | 0
517.250793 | 1.452696 | 0
518.843994 | 1.452602 | 0
520.437134 | 1.452509 | 0
522.030334 | 1.452417 | 0
523.623413 | 1.452325 | 0
525.216492 | 1.452235 | 0
526.80957 | 1.452145 | 0
528.402588 | 1.452055 | 0
529.995544 | 1.451967 | 0
531.588501 | 1.451879 | 0
533.181396 | 1.451792 | 0
534.774231 | 1.451705 | 0
536.367065 | 1.451619 | 0
537.959839 | 1.451534 | 0
539.552612 | 1.45145 | 0
541.145325 | 1.451366 | 0
542.737915 | 1.451283 | 0
544.330566 | 1.451201 | 0
545.923157 | 1.451119 | 0
547.515686 | 1.451038 | 0
549.108154 | 1.450957 | 0
550.700562 | 1.450877 | 0
552.29303 | 1.450798 | 0
553.885376 | 1.450719 | 0
555.477661 | 1.450641 | 0
557.069885 | 1.450564 | 0
558.662109 | 1.450487 | 0
560.254272 | 1.45041 | 0
561.846313 | 1.450335 | 0
563.438354 | 1.45026 | 0
565.030396 | 1.450185 | 0
566.622314 | 1.450111 | 0
568.214233 | 1.450038 | 0
569.80603 | 1.449965 | 0
571.397827 | 1.449893 | 0
572.989563 | 1.449821 | 0
574.581238 | 1.44975 | 0
576.172852 | 1.449679 | 0
577.764404 | 1.449609 | 0
579.355835 | 1.449539 | 0
580.947327 | 1.44947 | 0
582.538696 | 1.449402 | 0
584.130005 | 1.449334 | 0
585.721252 | 1.449266 | 0
587.312378 | 1.449199 | 0
588.903564 | 1.449132 | 0
590.494568 | 1.449066 | 0
592.085571 | 1.449001 | 0
593.676514 | 1.448936 | 0
595.267395 | 1.448871 | 0
596.858154 | 1.448807 | 0
598.448853 | 1.448743 | 0
600.039551 | 1.44868 | 0
601.630127 | 1.448617 | 0
603.220642 | 1.448555 | 0
604.811096 | 1.448493 | 0
606.401489 | 1.448432 | 0
607.99176 | 1.448371 | 0
609.58197 | 1.44831 | 0
611.172119 | 1.44825 | 0
612.762207 | 1.448191 | 0
614.352173 | 1.448131 | 0
615.942139 | 1.448073 | 0
617.531982 | 1.448014 | 0
619.121704 | 1.447956 | 0
620.711426 | 1.447899 | 0
622.301086 | 1.447842 | 0
623.890564 | 1.447785 | 0
625.480042 | 1.447729 | 0
627.069397 | 1.447673 | 0
628.658691 | 1.447617 | 0
630.247925 | 1.447562 | 0
631.837036 | 1.447507 | 0
633.426025 | 1.447453 | 0
635.015015 | 1.447399 | 0
636.603882 | 1.447345 | 0
638.192627 | 1.447292 | 0
639.781311 | 1.447239 | 0
641.369934 | 1.447187 | 0
642.958435 | 1.447134 | 0
644.546814 | 1.447083 | 0
646.135132 | 1.447031 | 0
647.72345 | 1.44698 | 0
649.311584 | 1.446929 | 0
650.899597 | 1.446879 | 0
652.48761 | 1.446829 | 0
654.075439 | 1.446779 | 0
655.663208 | 1.44673 | 0
657.250854 | 1.446681 | 0
658.838501 | 1.446632 | 0
660.425903 | 1.446584 | 0
662.013306 | 1.446536 | 0
663.600586 | 1.446488 | 0
665.187805 | 1.446441 | 0
666.774841 | 1.446394 | 0
668.361877 | 1.446347 | 0
669.94873 | 1.446301 | 0
671.535522 | 1.446254 | 0
673.122192 | 1.446209 | 0
674.70874 | 1.446163 | 0
676.295227 | 1.446118 | 0
677.881531 | 1.446073 | 0
679.467834 | 1.446028 | 0
681.053955 | 1.445984 | 0
682.640015 | 1.44594 | 0
684.225952 | 1.445896 | 0
685.811707 | 1.445853 | 0
687.397461 | 1.445809 | 0
688.983032 | 1.445767 | 0
690.568542 | 1.445724 | 0
692.153931 | 1.445682 | 0
693.739136 | 1.44564 | 0
695.324341 | 1.445598 | 0
696.909302 | 1.445556 | 0
698.494263 | 1.445515 | 0
700.079041 | 1.445474 | 0
701.663696 | 1.445433 | 0
703.248291 | 1.445393 | 0
704.832764 | 1.445353 | 0
706.417114 | 1.445313 | 0
708.001282 | 1.445273 | 0
709.585327 | 1.445234 | 0
711.169312 | 1.445194 | 0
712.753174 | 1.445156 | 0
714.336853 | 1.445117 | 0
715.920471 | 1.445078 | 0
717.503967 | 1.44504 | 0
719.08728 | 1.445002 | 0
720.670532 | 1.444964 | 0
722.253601 | 1.444927 | 0
723.836548 | 1.44489 | 0
725.419373 | 1.444853 | 0
727.002075 | 1.444816 | 0
728.584656 | 1.444779 | 0
730.167114 | 1.444743 | 0
731.749451 | 1.444707 | 0
733.331665 | 1.444671 | 0
734.913696 | 1.444635 | 0
736.495605 | 1.4446 | 0
738.077393 | 1.444565 | 0
739.659058 | 1.44453 | 0
741.24054 | 1.444495 | 0
742.821899 | 1.44446 | 0
744.403198 | 1.444426 | 0
745.984253 | 1.444392 | 0
747.565247 | 1.444358 | 0
749.146057 | 1.444324 | 0
750.726685 | 1.444291 | 0
752.307251 | 1.444257 | 0
753.887634 | 1.444224 | 0
755.467896 | 1.444191 | 0
757.047974 | 1.444158 | 0
758.627991 | 1.444126 | 0
760.207825 | 1.444093 | 0
761.787476 | 1.444061 | 0
763.367065 | 1.444029 | 0
764.946411 | 1.443998 | 0
766.525635 | 1.443966 | 0
768.104736 | 1.443935 | 0
769.683655 | 1.443903 | 0
771.262451 | 1.443872 | 0
772.841064 | 1.443842 | 0
774.419556 | 1.443811 | 0
775.997925 | 1.44378 | 0
777.57605 | 1.44375 | 0
779.154114 | 1.44372 | 0
780.731995 | 1.44369 | 0
782.309692 | 1.44366 | 0
783.887268 | 1.443631 | 0
785.464661 | 1.443601 | 0
787.04187 | 1.443572 | 0
788.619019 | 1.443543 | 0
790.195923 | 1.443514 | 0
791.772705 | 1.443485 | 0
793.349304 | 1.443457 | 0
794.92572 | 1.443428 | 0
796.502075 | 1.4434 | 0
798.078186 | 1.443372 | 0
799.654114 | 1.443344 | 0
801.229858 | 1.443316 | 0
802.805542 | 1.443289 | 0
804.380981 | 1.443261 | 0
805.956299 | 1.443234 | 0
807.531372 | 1.443207 | 0
809.106384 | 1.44318 | 0
810.681152 | 1.443153 | 0
812.255798 | 1.443126 | 0
813.8302 | 1.4431 | 0
815.404541 | 1.443074 | 0
816.978638 | 1.443047 | 0
818.552551 | 1.443021 | 0
820.126343 | 1.442995 | 0
821.69989 | 1.44297 | 0
823.273315 | 1.442944 | 0
824.846558 | 1.442918 | 0
826.419617 | 1.442893 | 0
827.992493 | 1.442868 | 0
829.565247 | 1.442843 | 0
831.137695 | 1.442818 | 0
832.710083 | 1.442793 | 0
834.282227 | 1.442768 | 0
835.854187 | 1.442744 | 0
837.426086 | 1.442719 | 0
838.997681 | 1.442695 | 0
840.569153 | 1.442671 | 0
842.14032 | 1.442647 | 0
843.711426 | 1.442623 | 0
845.282349 | 1.442599 | 0
846.853027 | 1.442576 | 0
848.423523 | 1.442552 | 0
849.993835 | 1.442529 | 0
851.563965 | 1.442506 | 0
853.133911 | 1.442483 | 0
854.703735 | 1.44246 | 0
856.273254 | 1.442437 | 0
857.84259 | 1.442414 | 0
859.411804 | 1.442392 | 0
860.980774 | 1.442369 | 0
862.549622 | 1.442347 | 0
864.118164 | 1.442325 | 0
865.686646 | 1.442302 | 0
867.254761 | 1.44228 | 0
868.822876 | 1.442258 | 0
870.390625 | 1.442237 | 0
871.958191 | 1.442215 | 0
873.525696 | 1.442194 | 0
875.092896 | 1.442172 | 0
876.659851 | 1.442151 | 0
878.226685 | 1.44213 | 0
879.793335 | 1.442109 | 0
881.359741 | 1.442088 | 0
882.925964 | 1.442067 | 0
884.491882 | 1.442046 | 0
886.057739 | 1.442025 | 0
887.623352 | 1.442005 | 0
889.18866 | 1.441984 | 0
890.753906 | 1.441964 | 0
892.318848 | 1.441944 | 0
893.883606 | 1.441924 | 0
895.44812 | 1.441904 | 0
897.012512 | 1.441884 | 0
898.57666 | 1.441864 | 0
900.140503 | 1.441844 | 0
901.704285 | 1.441825 | 0
903.267761 | 1.441805 | 0
904.831055 | 1.441786 | 0
906.394165 | 1.441767 | 0
907.956909 | 1.441747 | 0
909.519653 | 1.441728 | 0
911.082031 | 1.441709 | 0
912.644226 | 1.44169 | 0
914.206177 | 1.441671 | 0
915.767944 | 1.441653 | 0
917.329468 | 1.441634 | 0
918.890808 | 1.441616 | 0
920.451965 | 1.441597 | 0
922.012817 | 1.441579 | 0
923.573425 | 1.441561 | 0
925.133911 | 1.441542 | 0
926.694031 | 1.441524 | 0
928.254028 | 1.441506 | 0
929.813782 | 1.441489 | 0
931.373352 | 1.441471 | 0
932.932617 | 1.441453 | 0
934.491699 | 1.441435 | 0
936.050598 | 1.441418 | 0
937.609192 | 1.4414 | 0
939.167603 | 1.441383 | 0
940.725708 | 1.441366 | 0
942.283569 | 1.441349 | 0
943.841309 | 1.441332 | 0
945.398743 | 1.441314 | 0
946.955933 | 1.441298 | 0
948.512878 | 1.441281 | 0
950.069641 | 1.441264 | 0
951.62616 | 1.441247 | 0
953.182434 | 1.441231 | 0
954.738464 | 1.441214 | 0
956.29425 | 1.441198 | 0
957.849792 | 1.441181 | 0
959.405151 | 1.441165 | 0
960.960266 | 1.441149 | 0
962.515015 | 1.441133 | 0
964.069641 | 1.441117 | 0
965.624023 | 1.441101 | 0
967.178101 | 1.441085 | 0
968.731934 | 1.441069 | 0
970.285522 | 1.441053 | 0
971.838989 | 1.441038 | 0
973.391968 | 1.441022 | 0
974.944946 | 1.441006 | 0
976.497559 | 1.440991 | 0
978.049927 | 1.440976 | 0
979.602051 | 1.44096 | 0
981.153931 | 1.440945 | 0
982.705444 | 1.44093 | 0
984.256836 | 1.440915 | 0
985.807983 | 1.4409 | 0
987.358887 | 1.440885 | 0
988.909485 | 1.44087 | 0
990.459778 | 1.440855 | 0
992.009888 | 1.440841 | 0
993.559753 | 1.440826 | 0
995.109253 | 1.440811 | 0
996.658569 | 1.440797 | 0
998.207703 | 1.440782 | 0
999.75647 | 1.440768 | 0
1011.723267 | 1.440659 | 0
1015.185913 | 1.440628 | 0
1018.648621 | 1.440598 | 0
1022.111328 | 1.440567 | 0
1025.573975 | 1.440538 | 0
1029.036865 | 1.440508 | 0
1032.499634 | 1.440479 | 0
1035.962402 | 1.44045 | 0
1039.425293 | 1.440421 | 0
1042.888184 | 1.440392 | 0
1046.351074 | 1.440364 | 0
1049.813965 | 1.440336 | 0
1053.276978 | 1.440308 | 0
1056.739868 | 1.440281 | 0
1060.202881 | 1.440254 | 0
1063.665771 | 1.440227 | 0
1067.128662 | 1.4402 | 0
1070.591675 | 1.440174 | 0
1074.054688 | 1.440148 | 0
1077.5177 | 1.440122 | 0
1080.980591 | 1.440096 | 0
1084.443604 | 1.440071 | 0
1087.906494 | 1.440046 | 0
1091.369507 | 1.440021 | 0
1094.832397 | 1.439996 | 0
1098.295288 | 1.439971 | 0
1101.758301 | 1.439947 | 0
1105.221191 | 1.439923 | 0
1108.684082 | 1.439899 | 0
1112.146851 | 1.439876 | 0
1115.609741 | 1.439852 | 0

## TEOS_1550
Opt. Const. of Cauchy Film vs. nm
nm | n | k
549.108154 | 1.455119 | 0
550.700562 | 1.455067 | 0
552.29303 | 1.455014 | 0
553.885376 | 1.45496 | 0
555.477661 | 1.454907 | 0
557.069885 | 1.454854 | 0
558.662109 | 1.4548 | 0
560.254272 | 1.454747 | 0
561.846313 | 1.454693 | 0
563.438354 | 1.45464 | 0
565.030396 | 1.454586 | 0
566.622314 | 1.454532 | 0
568.214233 | 1.454479 | 0
569.80603 | 1.454425 | 0
571.397827 | 1.454371 | 0
572.989563 | 1.454317 | 0
574.581238 | 1.454263 | 0
576.172852 | 1.454209 | 0
577.764404 | 1.454155 | 0
579.355835 | 1.454101 | 0
580.947327 | 1.454048 | 0
582.538696 | 1.453994 | 0
584.130005 | 1.45394 | 0
585.721252 | 1.453886 | 0
587.312378 | 1.453832 | 0
588.903564 | 1.453779 | 0
590.494568 | 1.453725 | 0
592.085571 | 1.453671 | 0
593.676514 | 1.453618 | 0
595.267395 | 1.453564 | 0
596.858154 | 1.453511 | 0
598.448853 | 1.453457 | 0
600.039551 | 1.453404 | 0
601.630127 | 1.453351 | 0
603.220642 | 1.453298 | 0
604.811096 | 1.453245 | 0
606.401489 | 1.453192 | 0
607.99176 | 1.453139 | 0
609.58197 | 1.453086 | 0
611.172119 | 1.453033 | 0
612.762207 | 1.452981 | 0
614.352173 | 1.452928 | 0
615.942139 | 1.452876 | 0
617.531982 | 1.452823 | 0
619.121704 | 1.452771 | 0
620.711426 | 1.452719 | 0
622.301086 | 1.452667 | 0
623.890564 | 1.452615 | 0
625.480042 | 1.452564 | 0
627.069397 | 1.452512 | 0
628.658691 | 1.452461 | 0
630.247925 | 1.452409 | 0
631.837036 | 1.452358 | 0
633.426025 | 1.452307 | 0
635.015015 | 1.452256 | 0
636.603882 | 1.452205 | 0
638.192627 | 1.452155 | 0
639.781311 | 1.452104 | 0
641.369934 | 1.452054 | 0
642.958435 | 1.452003 | 0
644.546814 | 1.451953 | 0
646.135132 | 1.451903 | 0
647.72345 | 1.451854 | 0
649.311584 | 1.451804 | 0
650.899597 | 1.451754 | 0
652.48761 | 1.451705 | 0
654.075439 | 1.451656 | 0
655.663208 | 1.451607 | 0
657.250854 | 1.451558 | 0
658.838501 | 1.451509 | 0
660.425903 | 1.45146 | 0
662.013306 | 1.451412 | 0
663.600586 | 1.451364 | 0
665.187805 | 1.451316 | 0
666.774841 | 1.451268 | 0
668.361877 | 1.45122 | 0
669.94873 | 1.451172 | 0
671.535522 | 1.451125 | 0
673.122192 | 1.451077 | 0
674.70874 | 1.45103 | 0
676.295227 | 1.450983 | 0
677.881531 | 1.450936 | 0
679.467834 | 1.45089 | 0
681.053955 | 1.450843 | 0
682.640015 | 1.450797 | 0
684.225952 | 1.45075 | 0
685.811707 | 1.450704 | 0
687.397461 | 1.450659 | 0
688.983032 | 1.450613 | 0
690.568542 | 1.450567 | 0
692.153931 | 1.450522 | 0
693.739136 | 1.450477 | 0
695.324341 | 1.450432 | 0
696.909302 | 1.450387 | 0
698.494263 | 1.450342 | 0
700.079041 | 1.450298 | 0
701.663696 | 1.450253 | 0
703.248291 | 1.450209 | 0
704.832764 | 1.450165 | 0
706.417114 | 1.450121 | 0
708.001282 | 1.450078 | 0
709.585327 | 1.450034 | 0
711.169312 | 1.449991 | 0
712.753174 | 1.449948 | 0
714.336853 | 1.449905 | 0
715.920471 | 1.449862 | 0
717.503967 | 1.449819 | 0
719.08728 | 1.449777 | 0
720.670532 | 1.449734 | 0
722.253601 | 1.449692 | 0
723.836548 | 1.44965 | 0
725.419373 | 1.449608 | 0
727.002075 | 1.449566 | 0
728.584656 | 1.449525 | 0
730.167114 | 1.449484 | 0
731.749451 | 1.449442 | 0
733.331665 | 1.449401 | 0
734.913696 | 1.44936 | 0
736.495605 | 1.44932 | 0
738.077393 | 1.449279 | 0
739.659058 | 1.449239 | 0
741.24054 | 1.449199 | 0
742.821899 | 1.449159 | 0
744.403198 | 1.449119 | 0
745.984253 | 1.449079 | 0
747.565247 | 1.449039 | 0
749.146057 | 1.449 | 0
750.726685 | 1.448961 | 0
752.307251 | 1.448922 | 0
753.887634 | 1.448883 | 0
755.467896 | 1.448844 | 0
757.047974 | 1.448805 | 0
758.627991 | 1.448767 | 0
760.207825 | 1.448729 | 0
761.787476 | 1.448691 | 0
763.367065 | 1.448653 | 0
764.946411 | 1.448615 | 0
766.525635 | 1.448577 | 0
768.104736 | 1.448539 | 0
769.683655 | 1.448502 | 0
771.262451 | 1.448465 | 0
772.841064 | 1.448428 | 0
774.419556 | 1.448391 | 0
775.997925 | 1.448354 | 0
777.57605 | 1.448318 | 0
779.154114 | 1.448281 | 0
780.731995 | 1.448245 | 0
782.309692 | 1.448209 | 0
783.887268 | 1.448173 | 0
785.464661 | 1.448137 | 0
787.04187 | 1.448102 | 0
788.619019 | 1.448066 | 0
790.195923 | 1.448031 | 0
791.772705 | 1.447995 | 0
793.349304 | 1.44796 | 0
794.92572 | 1.447925 | 0
796.502075 | 1.447891 | 0
798.078186 | 1.447856 | 0
799.654114 | 1.447822 | 0
801.229858 | 1.447787 | 0
802.805542 | 1.447753 | 0
804.380981 | 1.447719 | 0
805.956299 | 1.447685 | 0
807.531372 | 1.447651 | 0
809.106384 | 1.447618 | 0
810.681152 | 1.447584 | 0
812.255798 | 1.447551 | 0
813.8302 | 1.447518 | 0
815.404541 | 1.447485 | 0
816.978638 | 1.447452 | 0
818.552551 | 1.447419 | 0
820.126343 | 1.447386 | 0
821.69989 | 1.447354 | 0
823.273315 | 1.447322 | 0
824.846558 | 1.447289 | 0
826.419617 | 1.447257 | 0
827.992493 | 1.447225 | 0
829.565247 | 1.447194 | 0
831.137695 | 1.447162 | 0
832.710083 | 1.44713 | 0
834.282227 | 1.447099 | 0
835.854187 | 1.447068 | 0
837.426086 | 1.447037 | 0
838.997681 | 1.447005 | 0
840.569153 | 1.446975 | 0
842.14032 | 1.446944 | 0
843.711426 | 1.446913 | 0
845.282349 | 1.446883 | 0
846.853027 | 1.446852 | 0
848.423523 | 1.446822 | 0
849.993835 | 1.446792 | 0
851.563965 | 1.446762 | 0
853.133911 | 1.446732 | 0
854.703735 | 1.446702 | 0
856.273254 | 1.446673 | 0
857.84259 | 1.446643 | 0
859.411804 | 1.446614 | 0
860.980774 | 1.446585 | 0
862.549622 | 1.446556 | 0
864.118164 | 1.446527 | 0
865.686646 | 1.446498 | 0
867.254761 | 1.446469 | 0
868.822876 | 1.446441 | 0
870.390625 | 1.446412 | 0
871.958191 | 1.446384 | 0
873.525696 | 1.446356 | 0
875.092896 | 1.446327 | 0
876.659851 | 1.446299 | 0
878.226685 | 1.446272 | 0
879.793335 | 1.446244 | 0
881.359741 | 1.446216 | 0
882.925964 | 1.446189 | 0
884.491882 | 1.446161 | 0
886.057739 | 1.446134 | 0
887.623352 | 1.446107 | 0
889.18866 | 1.44608 | 0
890.753906 | 1.446053 | 0
892.318848 | 1.446026 | 0
893.883606 | 1.445999 | 0
895.44812 | 1.445973 | 0
897.012512 | 1.445946 | 0
898.57666 | 1.44592 | 0
900.140503 | 1.445893 | 0
901.704285 | 1.445867 | 0
903.267761 | 1.445841 | 0
904.831055 | 1.445815 | 0
906.394165 | 1.445789 | 0
907.956909 | 1.445764 | 0
909.519653 | 1.445738 | 0
911.082031 | 1.445712 | 0
912.644226 | 1.445687 | 0
914.206177 | 1.445662 | 0
915.767944 | 1.445637 | 0
917.329468 | 1.445611 | 0
918.890808 | 1.445586 | 0
920.451965 | 1.445562 | 0
922.012817 | 1.445537 | 0
923.573425 | 1.445512 | 0
925.133911 | 1.445487 | 0
926.694031 | 1.445463 | 0
928.254028 | 1.445439 | 0
929.813782 | 1.445414 | 0
931.373352 | 1.44539 | 0
932.932617 | 1.445366 | 0
934.491699 | 1.445342 | 0
936.050598 | 1.445318 | 0
937.609192 | 1.445295 | 0
939.167603 | 1.445271 | 0
940.725708 | 1.445247 | 0
942.283569 | 1.445224 | 0
943.841309 | 1.4452 | 0
945.398743 | 1.445177 | 0
946.955933 | 1.445154 | 0
948.512878 | 1.445131 | 0
950.069641 | 1.445108 | 0
951.62616 | 1.445085 | 0
953.182434 | 1.445062 | 0
954.738464 | 1.44504 | 0
956.29425 | 1.445017 | 0
957.849792 | 1.444994 | 0
959.405151 | 1.444972 | 0
960.960266 | 1.44495 | 0
962.515015 | 1.444927 | 0
964.069641 | 1.444905 | 0
965.624023 | 1.444883 | 0
967.178101 | 1.444861 | 0
968.731934 | 1.444839 | 0
970.285522 | 1.444818 | 0
971.838989 | 1.444796 | 0
973.391968 | 1.444774 | 0
974.944946 | 1.444753 | 0
976.497559 | 1.444731 | 0
978.049927 | 1.44471 | 0
979.602051 | 1.444689 | 0
981.153931 | 1.444667 | 0
982.705444 | 1.444646 | 0
984.256836 | 1.444625 | 0
985.807983 | 1.444604 | 0
987.358887 | 1.444584 | 0
988.909485 | 1.444563 | 0
990.459778 | 1.444542 | 0
992.009888 | 1.444522 | 0
993.559753 | 1.444501 | 0
995.109253 | 1.444481 | 0
996.658569 | 1.44446 | 0
998.207703 | 1.44444 | 0
999.75647 | 1.44442 | 0
1011.723267 | 1.444267 | 0
1015.185913 | 1.444223 | 0
1018.648621 | 1.44418 | 0
1022.111328 | 1.444137 | 0
1025.573975 | 1.444095 | 0
1029.036865 | 1.444053 | 0
1032.499634 | 1.444011 | 0
1035.962402 | 1.44397 | 0
1039.425293 | 1.443929 | 0
1042.888184 | 1.443888 | 0
1046.351074 | 1.443848 | 0
1049.813965 | 1.443808 | 0
1053.276978 | 1.443769 | 0
1056.739868 | 1.443729 | 0
1060.202881 | 1.44369 | 0
1063.665771 | 1.443652 | 0
1067.128662 | 1.443613 | 0
1070.591675 | 1.443575 | 0
1074.054688 | 1.443538 | 0
1077.5177 | 1.4435 | 0
1080.980591 | 1.443463 | 0
1084.443604 | 1.443426 | 0
1087.906494 | 1.44339 | 0
1091.369507 | 1.443354 | 0
1094.832397 | 1.443318 | 0
1098.295288 | 1.443283 | 0
1101.758301 | 1.443247 | 0
1105.221191 | 1.443212 | 0
1108.684082 | 1.443178 | 0
1112.146851 | 1.443143 | 0
1115.609741 | 1.443109 | 0
1119.07251 | 1.443075 | 0
1122.535278 | 1.443042 | 0
1125.998047 | 1.443008 | 0
1129.460693 | 1.442975 | 0
1132.923462 | 1.442943 | 0
1136.385986 | 1.44291 | 0
1139.848633 | 1.442878 | 0
1143.311279 | 1.442846 | 0
1146.773682 | 1.442814 | 0
1150.236206 | 1.442783 | 0
1153.698608 | 1.442751 | 0
1157.160889 | 1.44272 | 0
1160.623291 | 1.44269 | 0
1164.085571 | 1.442659 | 0
1167.547729 | 1.442629 | 0
1171.009888 | 1.442599 | 0
1174.471924 | 1.442569 | 0
1177.93396 | 1.44254 | 0
1181.395996 | 1.44251 | 0
1184.857788 | 1.442481 | 0
1188.31958 | 1.442452 | 0
1191.781372 | 1.442424 | 0
1195.243042 | 1.442395 | 0
1198.704712 | 1.442367 | 0
1202.166138 | 1.442339 | 0
1205.627563 | 1.442311 | 0
1209.088989 | 1.442284 | 0
1212.550171 | 1.442257 | 0
1216.011353 | 1.442229 | 0
1219.472412 | 1.442202 | 0
1222.93335 | 1.442176 | 0
1226.394287 | 1.442149 | 0
1229.855225 | 1.442123 | 0
1233.315796 | 1.442097 | 0
1236.776489 | 1.442071 | 0
1240.236938 | 1.442045 | 0
1243.697266 | 1.44202 | 0
1247.157593 | 1.441994 | 0
1250.617798 | 1.441969 | 0
1254.077881 | 1.441944 | 0
1257.537842 | 1.44192 | 0
1260.997559 | 1.441895 | 0
1264.457275 | 1.441871 | 0
1267.91687 | 1.441846 | 0
1271.376343 | 1.441822 | 0
1274.835693 | 1.441798 | 0
1278.294922 | 1.441775 | 0
1281.754028 | 1.441751 | 0
1285.213013 | 1.441728 | 0
1288.671753 | 1.441705 | 0
1292.130493 | 1.441682 | 0
1295.588989 | 1.441659 | 0
1299.047363 | 1.441636 | 0
1302.505615 | 1.441614 | 0
1305.963745 | 1.441592 | 0
1309.421753 | 1.441569 | 0
1312.879639 | 1.441547 | 0
1316.337158 | 1.441525 | 0
1319.794678 | 1.441504 | 0
1323.252075 | 1.441482 | 0
1326.709229 | 1.441461 | 0
1330.16626 | 1.44144 | 0
1333.623291 | 1.441419 | 0
1337.079834 | 1.441398 | 0
1340.536377 | 1.441377 | 0
1343.99292 | 1.441356 | 0
1347.448975 | 1.441336 | 0
1350.905029 | 1.441315 | 0
1354.360962 | 1.441295 | 0
1357.81665 | 1.441275 | 0
1361.272095 | 1.441255 | 0
1364.727295 | 1.441236 | 0
1368.182495 | 1.441216 | 0
1371.637451 | 1.441196 | 0
1375.092163 | 1.441177 | 0
1378.546753 | 1.441158 | 0
1382.001221 | 1.441139 | 0
1385.455322 | 1.44112 | 0
1388.909302 | 1.441101 | 0
1392.363037 | 1.441082 | 0
1395.81665 | 1.441064 | 0
1399.27002 | 1.441045 | 0
1402.723145 | 1.441027 | 0
1406.176025 | 1.441009 | 0
1409.628784 | 1.440991 | 0
1413.081299 | 1.440973 | 0
1416.533691 | 1.440955 | 0
1419.985718 | 1.440937 | 0
1423.437622 | 1.44092 | 0
1426.889282 | 1.440902 | 0
1430.340698 | 1.440885 | 0
1433.79187 | 1.440868 | 0
1437.24292 | 1.440851 | 0
1440.693604 | 1.440834 | 0
1444.144165 | 1.440817 | 0
1447.594482 | 1.4408 | 0
1451.044434 | 1.440784 | 0
1454.494263 | 1.440767 | 0
1457.943726 | 1.44075 | 0
1461.393066 | 1.440734 | 0
1464.842163 | 1.440718 | 0
1468.291016 | 1.440702 | 0
1471.739502 | 1.440686 | 0
1475.187866 | 1.44067 | 0
1478.635986 | 1.440654 | 0
1482.08374 | 1.440639 | 0
1485.53125 | 1.440623 | 0
1488.978516 | 1.440608 | 0
1492.425537 | 1.440592 | 0
1495.872314 | 1.440577 | 0
1499.318726 | 1.440562 | 0
1502.764893 | 1.440547 | 0
1506.210938 | 1.440532 | 0
1509.656494 | 1.440517 | 0
1513.101929 | 1.440502 | 0
1516.547119 | 1.440487 | 0
1519.991943 | 1.440473 | 0
1523.436401 | 1.440458 | 0
1526.880615 | 1.440444 | 0
1530.324585 | 1.44043 | 0
1533.768311 | 1.440415 | 0
1537.21167 | 1.440401 | 0
1540.654785 | 1.440387 | 0
1544.097534 | 1.440373 | 0
1547.540039 | 1.440359 | 0
1550.982178 | 1.440346 | 0
1554.424072 | 1.440332 | 0
1557.865723 | 1.440318 | 0
1561.307007 | 1.440305 | 0
1564.747925 | 1.440291 | 0
1568.188721 | 1.440278 | 0
1571.629028 | 1.440265 | 0
1575.06897 | 1.440252 | 0
1578.508667 | 1.440238 | 0
1581.947998 | 1.440225 | 0
1585.387085 | 1.440212 | 0
1588.825928 | 1.4402 | 0
1592.264282 | 1.440187 | 0
1595.702393 | 1.440174 | 0
1599.140137 | 1.440162 | 0
1602.577515 | 1.440149 | 0
1606.014526 | 1.440137 | 0
1609.451294 | 1.440124 | 0
1612.887695 | 1.440112 | 0
1616.32373 | 1.4401 | 0
1619.759521 | 1.440088 | 0
1623.194824 | 1.440075 | 0
1626.629761 | 1.440063 | 0
1630.064453 | 1.440051 | 0
1633.498779 | 1.44004 | 0
1636.932739 | 1.440028 | 0
1640.366455 | 1.440016 | 0
1643.799561 | 1.440004 | 0
1647.232422 | 1.439993 | 0
1650.664795 | 1.439981 | 0
1654.097046 | 1.43997 | 0
1657.528687 | 1.439959 | 0
1660.960205 | 1.439947 | 0
1664.391235 | 1.439936 | 0
1667.821899 | 1.439925 | 0
1671.252197 | 1.439914 | 0
1674.682007 | 1.439903 | 0
1678.111572 | 1.439892 | 0
1681.540649 | 1.439881 | 0
1684.96936 | 1.43987 | 0
1688.397705 | 1.439859 | 0

## ICP-PECVD-LDR-no_ann_Aug-8
Opt. Const. of Cauchy Film vs. nm
nm | n | k
191.078323 | 1.584685 | 0
192.662064 | 1.582194 | 0
194.245926 | 1.579776 | 0
195.82991 | 1.577429 | 0
197.414017 | 1.575148 | 0
198.998245 | 1.572933 | 0
200.582596 | 1.57078 | 0
202.167068 | 1.568687 | 0
203.751648 | 1.566653 | 0
205.336349 | 1.564673 | 0
206.921173 | 1.562748 | 0
208.506104 | 1.560874 | 0
210.091156 | 1.559051 | 0
211.676315 | 1.557275 | 0
213.261597 | 1.555546 | 0
214.847 | 1.553862 | 0
216.432495 | 1.552221 | 0
218.018112 | 1.550622 | 0
219.603836 | 1.549064 | 0
221.189667 | 1.547544 | 0
222.775635 | 1.546062 | 0
224.361664 | 1.544617 | 0
225.947845 | 1.543207 | 0
227.534103 | 1.541831 | 0
229.120483 | 1.540488 | 0
230.706985 | 1.539177 | 0
232.293549 | 1.537897 | 0
233.880249 | 1.536647 | 0
235.467041 | 1.535426 | 0
237.053925 | 1.534233 | 0
238.640945 | 1.533067 | 0
240.228058 | 1.531928 | 0
241.815231 | 1.530815 | 0
243.402542 | 1.529726 | 0
244.989944 | 1.528662 | 0
246.577438 | 1.527621 | 0
248.165039 | 1.526603 | 0
249.752716 | 1.525606 | 0
251.3405 | 1.524632 | 0
252.928391 | 1.523677 | 0
254.516357 | 1.522744 | 0
256.104431 | 1.52183 | 0
257.692596 | 1.520934 | 0
259.280853 | 1.520058 | 0
260.869202 | 1.519199 | 0
262.457642 | 1.518359 | 0
264.046173 | 1.517535 | 0
265.634766 | 1.516727 | 0
267.22348 | 1.515936 | 0
268.812286 | 1.515161 | 0
270.401154 | 1.514401 | 0
271.990112 | 1.513656 | 0
273.579163 | 1.512925 | 0
275.168274 | 1.512208 | 0
276.757507 | 1.511506 | 0
278.346832 | 1.510816 | 0
279.936218 | 1.51014 | 0
281.525665 | 1.509476 | 0
283.115204 | 1.508825 | 0
284.704834 | 1.508186 | 0
286.294525 | 1.507559 | 0
287.884338 | 1.506943 | 0
289.474182 | 1.506339 | 0
291.064117 | 1.505745 | 0
292.654114 | 1.505162 | 0
294.244202 | 1.50459 | 0
295.834412 | 1.504027 | 0
297.424622 | 1.503475 | 0
299.014954 | 1.502933 | 0
300.605316 | 1.502399 | 0
302.19577 | 1.501876 | 0
303.786316 | 1.501361 | 0
305.376892 | 1.500855 | 0
306.96759 | 1.500357 | 0
308.558289 | 1.499868 | 0
310.149109 | 1.499387 | 0
311.73999 | 1.498915 | 0
313.330902 | 1.49845 | 0
314.921936 | 1.497993 | 0
316.513 | 1.497543 | 0
318.104126 | 1.497101 | 0
319.695313 | 1.496666 | 0
321.28656 | 1.496238 | 0
322.877899 | 1.495817 | 0
324.469299 | 1.495402 | 0
326.06073 | 1.494995 | 0
327.652222 | 1.494593 | 0
329.243774 | 1.494198 | 0
330.835388 | 1.493809 | 0
332.427063 | 1.493427 | 0
334.018799 | 1.49305 | 0
335.610596 | 1.492679 | 0
337.202454 | 1.492313 | 0
338.794342 | 1.491954 | 0
340.386292 | 1.491599 | 0
341.978302 | 1.49125 | 0
343.570374 | 1.490906 | 0
345.162476 | 1.490568 | 0
346.754639 | 1.490234 | 0
348.346832 | 1.489906 | 0
349.939087 | 1.489582 | 0
351.531403 | 1.489263 | 0
353.123749 | 1.488948 | 0
354.716156 | 1.488638 | 0
356.308624 | 1.488333 | 0
357.901093 | 1.488032 | 0
359.493652 | 1.487735 | 0
361.086243 | 1.487442 | 0
362.678864 | 1.487154 | 0
364.271515 | 1.48687 | 0
365.864227 | 1.486589 | 0
367.45697 | 1.486313 | 0
369.049774 | 1.48604 | 0
370.642609 | 1.485771 | 0
372.235474 | 1.485506 | 0
373.828369 | 1.485244 | 0
375.421326 | 1.484986 | 0
377.014313 | 1.484732 | 0
378.60733 | 1.484481 | 0
380.200378 | 1.484233 | 0
381.793457 | 1.483989 | 0
383.386566 | 1.483747 | 0
384.979706 | 1.483509 | 0
386.572906 | 1.483274 | 0
388.166107 | 1.483043 | 0
389.759338 | 1.482814 | 0
391.352631 | 1.482588 | 0
392.945953 | 1.482365 | 0
394.539276 | 1.482145 | 0
396.132629 | 1.481928 | 0
397.726013 | 1.481714 | 0
399.319427 | 1.481502 | 0
400.912872 | 1.481293 | 0
402.506317 | 1.481086 | 0
404.099792 | 1.480883 | 0
405.693298 | 1.480681 | 0
407.286835 | 1.480482 | 0
408.880402 | 1.480286 | 0
410.473969 | 1.480092 | 0
412.067566 | 1.479901 | 0
413.661194 | 1.479712 | 0
415.254791 | 1.479525 | 0
416.84845 | 1.47934 | 0
418.442078 | 1.479158 | 0
420.035797 | 1.478978 | 0
421.629486 | 1.4788 | 0
423.223206 | 1.478624 | 0
424.816895 | 1.47845 | 0
426.410645 | 1.478278 | 0
428.004395 | 1.478108 | 0
429.598145 | 1.477941 | 0
431.191956 | 1.477775 | 0
432.785706 | 1.477611 | 0
434.379486 | 1.477449 | 0
435.973297 | 1.477289 | 0
437.567078 | 1.477131 | 0
439.16095 | 1.476974 | 0
440.75473 | 1.47682 | 0
442.348541 | 1.476667 | 0
443.942383 | 1.476516 | 0
445.536224 | 1.476366 | 0
447.130066 | 1.476218 | 0
448.723938 | 1.476072 | 0
450.317719 | 1.475928 | 0
451.91156 | 1.475785 | 0
453.505432 | 1.475644 | 0
455.099274 | 1.475504 | 0
456.693115 | 1.475366 | 0
458.286957 | 1.475229 | 0
459.880798 | 1.475094 | 0
461.474609 | 1.47496 | 0
463.068451 | 1.474828 | 0
464.662292 | 1.474697 | 0
466.256104 | 1.474567 | 0
467.849915 | 1.474439 | 0
469.443695 | 1.474312 | 0
471.037506 | 1.474187 | 0
472.631287 | 1.474063 | 0
474.225098 | 1.47394 | 0
475.818848 | 1.473819 | 0
477.412598 | 1.473699 | 0
479.006348 | 1.47358 | 0
480.600098 | 1.473462 | 0
482.193787 | 1.473346 | 0
483.787506 | 1.47323 | 0
485.381195 | 1.473116 | 0
486.974915 | 1.473003 | 0
488.568542 | 1.472891 | 0
490.162201 | 1.472781 | 0
491.755798 | 1.472671 | 0
493.349426 | 1.472563 | 0
494.943024 | 1.472456 | 0
496.53656 | 1.472349 | 0
498.130127 | 1.472244 | 0
499.723633 | 1.47214 | 0
501.317139 | 1.472037 | 0
502.910645 | 1.471935 | 0
504.504089 | 1.471834 | 0
506.097504 | 1.471734 | 0
507.690918 | 1.471635 | 0
509.284332 | 1.471537 | 0
510.877625 | 1.47144 | 0
512.471008 | 1.471343 | 0
514.064331 | 1.471248 | 0
515.657593 | 1.471154 | 0
517.250793 | 1.47106 | 0
518.843994 | 1.470968 | 0
520.437134 | 1.470876 | 0
522.030334 | 1.470785 | 0
523.623413 | 1.470695 | 0
525.216492 | 1.470606 | 0
526.80957 | 1.470518 | 0
528.402588 | 1.470431 | 0
529.995544 | 1.470344 | 0
531.588501 | 1.470258 | 0
533.181396 | 1.470173 | 0
534.774231 | 1.470089 | 0
536.367065 | 1.470006 | 0
537.959839 | 1.469923 | 0
539.552612 | 1.469841 | 0
541.145325 | 1.46976 | 0
542.737915 | 1.469679 | 0
544.330566 | 1.4696 | 0
545.923157 | 1.469521 | 0
547.515686 | 1.469443 | 0
549.108154 | 1.469365 | 0
550.700562 | 1.469288 | 0
552.29303 | 1.469212 | 0
553.885376 | 1.469137 | 0
555.477661 | 1.469062 | 0
557.069885 | 1.468988 | 0
558.662109 | 1.468914 | 0
560.254272 | 1.468842 | 0
561.846313 | 1.468769 | 0
563.438354 | 1.468698 | 0
565.030396 | 1.468627 | 0
566.622314 | 1.468557 | 0
568.214233 | 1.468487 | 0
569.80603 | 1.468418 | 0
571.397827 | 1.468349 | 0
572.989563 | 1.468282 | 0
574.581238 | 1.468214 | 0
576.172852 | 1.468148 | 0
577.764404 | 1.468081 | 0
579.355835 | 1.468016 | 0
580.947327 | 1.467951 | 0
582.538696 | 1.467886 | 0
584.130005 | 1.467822 | 0
585.721252 | 1.467759 | 0
587.312378 | 1.467696 | 0
588.903564 | 1.467634 | 0
590.494568 | 1.467572 | 0
592.085571 | 1.467511 | 0
593.676514 | 1.46745 | 0
595.267395 | 1.467389 | 0
596.858154 | 1.46733 | 0
598.448853 | 1.46727 | 0
600.039551 | 1.467212 | 0
601.630127 | 1.467153 | 0
603.220642 | 1.467095 | 0
604.811096 | 1.467038 | 0
606.401489 | 1.466981 | 0
607.99176 | 1.466925 | 0
609.58197 | 1.466869 | 0
611.172119 | 1.466813 | 0
612.762207 | 1.466758 | 0
614.352173 | 1.466704 | 0
615.942139 | 1.466649 | 0
617.531982 | 1.466596 | 0
619.121704 | 1.466542 | 0
620.711426 | 1.466489 | 0
622.301086 | 1.466437 | 0
623.890564 | 1.466385 | 0
625.480042 | 1.466333 | 0
627.069397 | 1.466282 | 0
628.658691 | 1.466231 | 0
630.247925 | 1.46618 | 0
631.837036 | 1.46613 | 0
633.426025 | 1.466081 | 0
635.015015 | 1.466031 | 0
636.603882 | 1.465982 | 0
638.192627 | 1.465934 | 0
639.781311 | 1.465886 | 0
641.369934 | 1.465838 | 0
642.958435 | 1.46579 | 0
644.546814 | 1.465743 | 0
646.135132 | 1.465697 | 0
647.72345 | 1.46565 | 0
649.311584 | 1.465604 | 0
650.899597 | 1.465559 | 0
652.48761 | 1.465513 | 0
654.075439 | 1.465468 | 0
655.663208 | 1.465424 | 0
657.250854 | 1.465379 | 0
658.838501 | 1.465335 | 0
660.425903 | 1.465292 | 0
662.013306 | 1.465248 | 0
663.600586 | 1.465205 | 0
665.187805 | 1.465163 | 0
666.774841 | 1.46512 | 0
668.361877 | 1.465078 | 0
669.94873 | 1.465036 | 0
671.535522 | 1.464995 | 0
673.122192 | 1.464954 | 0
674.70874 | 1.464913 | 0
676.295227 | 1.464872 | 0
677.881531 | 1.464832 | 0
679.467834 | 1.464792 | 0
681.053955 | 1.464753 | 0
682.640015 | 1.464713 | 0
684.225952 | 1.464674 | 0
685.811707 | 1.464635 | 0
687.397461 | 1.464597 | 0
688.983032 | 1.464558 | 0
690.568542 | 1.46452 | 0
692.153931 | 1.464483 | 0
693.739136 | 1.464445 | 0
695.324341 | 1.464408 | 0
696.909302 | 1.464371 | 0
698.494263 | 1.464334 | 0
700.079041 | 1.464298 | 0
701.663696 | 1.464262 | 0
703.248291 | 1.464226 | 0
704.832764 | 1.46419 | 0
706.417114 | 1.464155 | 0
708.001282 | 1.46412 | 0
709.585327 | 1.464085 | 0
711.169312 | 1.46405 | 0
712.753174 | 1.464015 | 0
714.336853 | 1.463981 | 0
715.920471 | 1.463947 | 0
717.503967 | 1.463914 | 0
719.08728 | 1.46388 | 0
720.670532 | 1.463847 | 0
722.253601 | 1.463814 | 0
723.836548 | 1.463781 | 0
725.419373 | 1.463748 | 0
727.002075 | 1.463716 | 0
728.584656 | 1.463684 | 0
730.167114 | 1.463652 | 0
731.749451 | 1.46362 | 0
733.331665 | 1.463588 | 0
734.913696 | 1.463557 | 0
736.495605 | 1.463526 | 0
738.077393 | 1.463495 | 0
739.659058 | 1.463464 | 0
741.24054 | 1.463434 | 0
742.821899 | 1.463403 | 0
744.403198 | 1.463373 | 0
745.984253 | 1.463344 | 0
747.565247 | 1.463314 | 0
749.146057 | 1.463284 | 0
750.726685 | 1.463255 | 0
752.307251 | 1.463226 | 0
753.887634 | 1.463197 | 0
755.467896 | 1.463168 | 0
757.047974 | 1.46314 | 0
758.627991 | 1.463111 | 0
760.207825 | 1.463083 | 0
761.787476 | 1.463055 | 0
763.367065 | 1.463027 | 0
764.946411 | 1.462999 | 0
766.525635 | 1.462972 | 0
768.104736 | 1.462945 | 0
769.683655 | 1.462917 | 0
771.262451 | 1.462891 | 0
772.841064 | 1.462864 | 0
774.419556 | 1.462837 | 0
775.997925 | 1.462811 | 0
777.57605 | 1.462784 | 0
779.154114 | 1.462758 | 0
780.731995 | 1.462732 | 0
782.309692 | 1.462706 | 0
783.887268 | 1.462681 | 0
785.464661 | 1.462655 | 0
787.04187 | 1.46263 | 0
788.619019 | 1.462605 | 0
790.195923 | 1.46258 | 0
791.772705 | 1.462555 | 0
793.349304 | 1.46253 | 0
794.92572 | 1.462506 | 0
796.502075 | 1.462481 | 0
798.078186 | 1.462457 | 0
799.654114 | 1.462433 | 0
801.229858 | 1.462409 | 0
802.805542 | 1.462385 | 0
804.380981 | 1.462361 | 0
805.956299 | 1.462338 | 0
807.531372 | 1.462315 | 0
809.106384 | 1.462291 | 0
810.681152 | 1.462268 | 0
812.255798 | 1.462245 | 0
813.8302 | 1.462222 | 0
815.404541 | 1.4622 | 0
816.978638 | 1.462177 | 0
818.552551 | 1.462155 | 0
820.126343 | 1.462133 | 0
821.69989 | 1.46211 | 0
823.273315 | 1.462088 | 0
824.846558 | 1.462067 | 0
826.419617 | 1.462045 | 0
827.992493 | 1.462023 | 0
829.565247 | 1.462002 | 0
831.137695 | 1.46198 | 0
832.710083 | 1.461959 | 0
834.282227 | 1.461938 | 0
835.854187 | 1.461917 | 0
837.426086 | 1.461896 | 0
838.997681 | 1.461875 | 0
840.569153 | 1.461855 | 0
842.14032 | 1.461834 | 0
843.711426 | 1.461814 | 0
845.282349 | 1.461793 | 0
846.853027 | 1.461773 | 0
848.423523 | 1.461753 | 0
849.993835 | 1.461733 | 0
851.563965 | 1.461713 | 0
853.133911 | 1.461694 | 0
854.703735 | 1.461674 | 0
856.273254 | 1.461655 | 0
857.84259 | 1.461635 | 0
859.411804 | 1.461616 | 0
860.980774 | 1.461597 | 0
862.549622 | 1.461578 | 0
864.118164 | 1.461559 | 0
865.686646 | 1.46154 | 0
867.254761 | 1.461521 | 0
868.822876 | 1.461503 | 0
870.390625 | 1.461484 | 0
871.958191 | 1.461466 | 0
873.525696 | 1.461447 | 0
875.092896 | 1.461429 | 0
876.659851 | 1.461411 | 0
878.226685 | 1.461393 | 0
879.793335 | 1.461375 | 0
881.359741 | 1.461357 | 0
882.925964 | 1.46134 | 0
884.491882 | 1.461322 | 0
886.057739 | 1.461305 | 0
887.623352 | 1.461287 | 0
889.18866 | 1.46127 | 0
890.753906 | 1.461253 | 0
892.318848 | 1.461236 | 0
893.883606 | 1.461218 | 0
895.44812 | 1.461202 | 0
897.012512 | 1.461185 | 0
898.57666 | 1.461168 | 0
900.140503 | 1.461151 | 0
901.704285 | 1.461135 | 0
903.267761 | 1.461118 | 0
904.831055 | 1.461102 | 0
906.394165 | 1.461085 | 0
907.956909 | 1.461069 | 0
909.519653 | 1.461053 | 0
911.082031 | 1.461037 | 0
912.644226 | 1.461021 | 0
914.206177 | 1.461005 | 0
915.767944 | 1.460989 | 0
917.329468 | 1.460974 | 0
918.890808 | 1.460958 | 0
920.451965 | 1.460943 | 0
922.012817 | 1.460927 | 0
923.573425 | 1.460912 | 0
925.133911 | 1.460896 | 0
926.694031 | 1.460881 | 0
928.254028 | 1.460866 | 0
929.813782 | 1.460851 | 0
931.373352 | 1.460836 | 0
932.932617 | 1.460821 | 0
934.491699 | 1.460806 | 0
936.050598 | 1.460791 | 0
937.609192 | 1.460777 | 0
939.167603 | 1.460762 | 0
940.725708 | 1.460748 | 0
942.283569 | 1.460733 | 0
943.841309 | 1.460719 | 0
945.398743 | 1.460704 | 0
946.955933 | 1.46069 | 0
948.512878 | 1.460676 | 0
950.069641 | 1.460662 | 0
951.62616 | 1.460648 | 0
953.182434 | 1.460634 | 0
954.738464 | 1.46062 | 0
956.29425 | 1.460606 | 0
957.849792 | 1.460593 | 0
959.405151 | 1.460579 | 0
960.960266 | 1.460565 | 0
962.515015 | 1.460552 | 0
964.069641 | 1.460539 | 0
965.624023 | 1.460525 | 0
967.178101 | 1.460512 | 0
968.731934 | 1.460499 | 0
970.285522 | 1.460485 | 0
971.838989 | 1.460472 | 0
973.391968 | 1.460459 | 0
974.944946 | 1.460446 | 0
976.497559 | 1.460433 | 0
978.049927 | 1.46042 | 0
979.602051 | 1.460408 | 0
981.153931 | 1.460395 | 0
982.705444 | 1.460382 | 0
984.256836 | 1.46037 | 0
985.807983 | 1.460357 | 0
987.358887 | 1.460345 | 0
988.909485 | 1.460332 | 0
990.459778 | 1.46032 | 0
992.009888 | 1.460307 | 0
993.559753 | 1.460295 | 0
995.109253 | 1.460283 | 0
996.658569 | 1.460271 | 0
998.207703 | 1.460259 | 0
999.75647 | 1.460247 | 0
1011.723267 | 1.460156 | 0
1015.185913 | 1.46013 | 0
1018.648621 | 1.460105 | 0
1022.111328 | 1.46008 | 0
1025.573975 | 1.460055 | 0
1029.036865 | 1.46003 | 0
1032.499634 | 1.460006 | 0
1035.962402 | 1.459982 | 0
1039.425293 | 1.459958 | 0
1042.888184 | 1.459934 | 0
1046.351074 | 1.459911 | 0
1049.813965 | 1.459888 | 0
1053.276978 | 1.459864 | 0
1056.739868 | 1.459842 | 0
1060.202881 | 1.459819 | 0
1063.665771 | 1.459797 | 0
1067.128662 | 1.459775 | 0
1070.591675 | 1.459753 | 0
1074.054688 | 1.459731 | 0
1077.5177 | 1.45971 | 0
1080.980591 | 1.459689 | 0
1084.443604 | 1.459668 | 0
1087.906494 | 1.459647 | 0
1091.369507 | 1.459626 | 0
1094.832397 | 1.459606 | 0
1098.295288 | 1.459586 | 0
1101.758301 | 1.459566 | 0
1105.221191 | 1.459546 | 0
1108.684082 | 1.459526 | 0
1112.146851 | 1.459507 | 0
1115.609741 | 1.459487 | 0
1119.07251 | 1.459468 | 0
1122.535278 | 1.459449 | 0
1125.998047 | 1.459431 | 0
1129.460693 | 1.459412 | 0
1132.923462 | 1.459394 | 0
1136.385986 | 1.459375 | 0
1139.848633 | 1.459357 | 0
1143.311279 | 1.459339 | 0
1146.773682 | 1.459322 | 0
1150.236206 | 1.459304 | 0
1153.698608 | 1.459287 | 0
1157.160889 | 1.459269 | 0
1160.623291 | 1.459252 | 0
1164.085571 | 1.459235 | 0
1167.547729 | 1.459218 | 0
1171.009888 | 1.459202 | 0
1174.471924 | 1.459185 | 0
1177.93396 | 1.459169 | 0
1181.395996 | 1.459153 | 0
1184.857788 | 1.459137 | 0
1188.31958 | 1.459121 | 0
1191.781372 | 1.459105 | 0
1195.243042 | 1.459089 | 0
1198.704712 | 1.459074 | 0
1202.166138 | 1.459058 | 0
1205.627563 | 1.459043 | 0
1209.088989 | 1.459028 | 0
1212.550171 | 1.459013 | 0
1216.011353 | 1.458998 | 0
1219.472412 | 1.458983 | 0
1222.93335 | 1.458969 | 0
1226.394287 | 1.458954 | 0
1229.855225 | 1.45894 | 0
1233.315796 | 1.458926 | 0
1236.776489 | 1.458912 | 0
1240.236938 | 1.458898 | 0
1243.697266 | 1.458884 | 0
1247.157593 | 1.45887 | 0
1250.617798 | 1.458856 | 0
1254.077881 | 1.458843 | 0
1257.537842 | 1.45883 | 0
1260.997559 | 1.458816 | 0
1264.457275 | 1.458803 | 0
1267.91687 | 1.45879 | 0
1271.376343 | 1.458777 | 0
1274.835693 | 1.458764 | 0
1278.294922 | 1.458751 | 0
1281.754028 | 1.458739 | 0
1285.213013 | 1.458726 | 0
1288.671753 | 1.458714 | 0
1292.130493 | 1.458701 | 0
1295.588989 | 1.458689 | 0
1299.047363 | 1.458677 | 0
1302.505615 | 1.458665 | 0
1305.963745 | 1.458653 | 0
1309.421753 | 1.458641 | 0
1312.879639 | 1.458629 | 0
1316.337158 | 1.458618 | 0
1319.794678 | 1.458606 | 0
1323.252075 | 1.458595 | 0
1326.709229 | 1.458583 | 0
1330.16626 | 1.458572 | 0
1333.623291 | 1.458561 | 0
1337.079834 | 1.458549 | 0
1340.536377 | 1.458539 | 0
1343.99292 | 1.458528 | 0
1347.448975 | 1.458517 | 0
1350.905029 | 1.458506 | 0
1354.360962 | 1.458495 | 0
1357.81665 | 1.458485 | 0
1361.272095 | 1.458474 | 0
1364.727295 | 1.458464 | 0
1368.182495 | 1.458453 | 0
1371.637451 | 1.458443 | 0
1375.092163 | 1.458433 | 0
1378.546753 | 1.458423 | 0
1382.001221 | 1.458412 | 0
1385.455322 | 1.458402 | 0
1388.909302 | 1.458393 | 0
1392.363037 | 1.458383 | 0
1395.81665 | 1.458373 | 0
1399.27002 | 1.458363 | 0
1402.723145 | 1.458354 | 0
1406.176025 | 1.458344 | 0
1409.628784 | 1.458335 | 0
1413.081299 | 1.458325 | 0
1416.533691 | 1.458316 | 0
1419.985718 | 1.458307 | 0
1423.437622 | 1.458297 | 0
1426.889282 | 1.458288 | 0
1430.340698 | 1.458279 | 0
1433.79187 | 1.45827 | 0
1437.24292 | 1.458261 | 0
1440.693604 | 1.458252 | 0
1444.144165 | 1.458244 | 0
1447.594482 | 1.458235 | 0
1451.044434 | 1.458226 | 0
1454.494263 | 1.458218 | 0
1457.943726 | 1.458209 | 0
1461.393066 | 1.4582 | 0
1464.842163 | 1.458192 | 0
1468.291016 | 1.458184 | 0
1471.739502 | 1.458175 | 0
1475.187866 | 1.458167 | 0
1478.635986 | 1.458159 | 0
1482.08374 | 1.458151 | 0
1485.53125 | 1.458143 | 0
1488.978516 | 1.458135 | 0
1492.425537 | 1.458127 | 0
1495.872314 | 1.458119 | 0
1499.318726 | 1.458111 | 0
1502.764893 | 1.458103 | 0
1506.210938 | 1.458095 | 0
1509.656494 | 1.458088 | 0
1513.101929 | 1.45808 | 0
1516.547119 | 1.458073 | 0
1519.991943 | 1.458065 | 0
1523.436401 | 1.458058 | 0
1526.880615 | 1.45805 | 0
1530.324585 | 1.458043 | 0
1533.768311 | 1.458035 | 0
1537.21167 | 1.458028 | 0
1540.654785 | 1.458021 | 0
1544.097534 | 1.458014 | 0
1547.540039 | 1.458007 | 0
1550.982178 | 1.457999 | 0
1554.424072 | 1.457992 | 0
1557.865723 | 1.457986 | 0
1561.307007 | 1.457979 | 0
1564.747925 | 1.457972 | 0
1568.188721 | 1.457965 | 0
1571.629028 | 1.457958 | 0
1575.06897 | 1.457951 | 0
1578.508667 | 1.457945 | 0
1581.947998 | 1.457938 | 0
1585.387085 | 1.457931 | 0
1588.825928 | 1.457925 | 0
1592.264282 | 1.457918 | 0
1595.702393 | 1.457912 | 0
1599.140137 | 1.457905 | 0
1602.577515 | 1.457899 | 0
1606.014526 | 1.457892 | 0
1609.451294 | 1.457886 | 0
1612.887695 | 1.45788 | 0
1616.32373 | 1.457874 | 0
1619.759521 | 1.457867 | 0
1623.194824 | 1.457861 | 0
1626.629761 | 1.457855 | 0
1630.064453 | 1.457849 | 0
1633.498779 | 1.457843 | 0
1636.932739 | 1.457837 | 0
1640.366455 | 1.457831 | 0
1643.799561 | 1.457825 | 0
1647.232422 | 1.457819 | 0
1650.664795 | 1.457813 | 0
1654.097046 | 1.457808 | 0
1657.528687 | 1.457802 | 0
1660.960205 | 1.457796 | 0
1664.391235 | 1.45779 | 0
1667.821899 | 1.457785 | 0
1671.252197 | 1.457779 | 0
1674.682007 | 1.457773 | 0
1678.111572 | 1.457768 | 0
1681.540649 | 1.457762 | 0
1684.96936 | 1.457757 | 0
1688.397705 | 1.457751 | 0

## ICP-PECVD-LDR_1100_ann8hr_Aug-8
Opt. Const. of Cauchy Film vs. nm
nm | n | k
191.078323 | 1.57653 | 0
192.662064 | 1.574093 | 0
194.245926 | 1.571728 | 0
195.82991 | 1.56943 | 0
197.414017 | 1.567199 | 0
198.998245 | 1.56503 | 0
200.582596 | 1.562922 | 0
202.167068 | 1.560873 | 0
203.751648 | 1.55888 | 0
205.336349 | 1.556942 | 0
206.921173 | 1.555055 | 0
208.506104 | 1.55322 | 0
210.091156 | 1.551433 | 0
211.676315 | 1.549692 | 0
213.261597 | 1.547997 | 0
214.847 | 1.546346 | 0
216.432495 | 1.544737 | 0
218.018112 | 1.543169 | 0
219.603836 | 1.54164 | 0
221.189667 | 1.540149 | 0
222.775635 | 1.538695 | 0
224.361664 | 1.537277 | 0
225.947845 | 1.535893 | 0
227.534103 | 1.534543 | 0
229.120483 | 1.533224 | 0
230.706985 | 1.531937 | 0
232.293549 | 1.53068 | 0
233.880249 | 1.529453 | 0
235.467041 | 1.528254 | 0
237.053925 | 1.527082 | 0
238.640945 | 1.525937 | 0
240.228058 | 1.524818 | 0
241.815231 | 1.523723 | 0
243.402542 | 1.522654 | 0
244.989944 | 1.521607 | 0
246.577438 | 1.520584 | 0
248.165039 | 1.519583 | 0
249.752716 | 1.518603 | 0
251.3405 | 1.517645 | 0
252.928391 | 1.516707 | 0
254.516357 | 1.515788 | 0
256.104431 | 1.514889 | 0
257.692596 | 1.514009 | 0
259.280853 | 1.513146 | 0
260.869202 | 1.512302 | 0
262.457642 | 1.511474 | 0
264.046173 | 1.510663 | 0
265.634766 | 1.509869 | 0
267.22348 | 1.50909 | 0
268.812286 | 1.508327 | 0
270.401154 | 1.507578 | 0
271.990112 | 1.506845 | 0
273.579163 | 1.506125 | 0
275.168274 | 1.50542 | 0
276.757507 | 1.504727 | 0
278.346832 | 1.504048 | 0
279.936218 | 1.503382 | 0
281.525665 | 1.502729 | 0
283.115204 | 1.502087 | 0
284.704834 | 1.501457 | 0
286.294525 | 1.500839 | 0
287.884338 | 1.500233 | 0
289.474182 | 1.499637 | 0
291.064117 | 1.499052 | 0
292.654114 | 1.498477 | 0
294.244202 | 1.497913 | 0
295.834412 | 1.497359 | 0
297.424622 | 1.496814 | 0
299.014954 | 1.496279 | 0
300.605316 | 1.495753 | 0
302.19577 | 1.495237 | 0
303.786316 | 1.494729 | 0
305.376892 | 1.49423 | 0
306.96759 | 1.493739 | 0
308.558289 | 1.493257 | 0
310.149109 | 1.492783 | 0
311.73999 | 1.492316 | 0
313.330902 | 1.491858 | 0
314.921936 | 1.491407 | 0
316.513 | 1.490963 | 0
318.104126 | 1.490527 | 0
319.695313 | 1.490098 | 0
321.28656 | 1.489675 | 0
322.877899 | 1.489259 | 0
324.469299 | 1.48885 | 0
326.06073 | 1.488448 | 0
327.652222 | 1.488052 | 0
329.243774 | 1.487662 | 0
330.835388 | 1.487278 | 0
332.427063 | 1.4869 | 0
334.018799 | 1.486528 | 0
335.610596 | 1.486162 | 0
337.202454 | 1.485801 | 0
338.794342 | 1.485445 | 0
340.386292 | 1.485096 | 0
341.978302 | 1.484751 | 0
343.570374 | 1.484411 | 0
345.162476 | 1.484077 | 0
346.754639 | 1.483747 | 0
348.346832 | 1.483423 | 0
349.939087 | 1.483103 | 0
351.531403 | 1.482787 | 0
353.123749 | 1.482477 | 0
354.716156 | 1.482171 | 0
356.308624 | 1.481869 | 0
357.901093 | 1.481571 | 0
359.493652 | 1.481278 | 0
361.086243 | 1.480989 | 0
362.678864 | 1.480704 | 0
364.271515 | 1.480423 | 0
365.864227 | 1.480146 | 0
367.45697 | 1.479872 | 0
369.049774 | 1.479603 | 0
370.642609 | 1.479337 | 0
372.235474 | 1.479075 | 0
373.828369 | 1.478816 | 0
375.421326 | 1.478561 | 0
377.014313 | 1.47831 | 0
378.60733 | 1.478061 | 0
380.200378 | 1.477816 | 0
381.793457 | 1.477575 | 0
383.386566 | 1.477336 | 0
384.979706 | 1.477101 | 0
386.572906 | 1.476869 | 0
388.166107 | 1.476639 | 0
389.759338 | 1.476413 | 0
391.352631 | 1.47619 | 0
392.945953 | 1.475969 | 0
394.539276 | 1.475752 | 0
396.132629 | 1.475537 | 0
397.726013 | 1.475325 | 0
399.319427 | 1.475115 | 0
400.912872 | 1.474909 | 0
402.506317 | 1.474705 | 0
404.099792 | 1.474503 | 0
405.693298 | 1.474304 | 0
407.286835 | 1.474107 | 0
408.880402 | 1.473913 | 0
410.473969 | 1.473721 | 0
412.067566 | 1.473532 | 0
413.661194 | 1.473344 | 0
415.254791 | 1.47316 | 0
416.84845 | 1.472977 | 0
418.442078 | 1.472796 | 0
420.035797 | 1.472618 | 0
421.629486 | 1.472442 | 0
423.223206 | 1.472268 | 0
424.816895 | 1.472096 | 0
426.410645 | 1.471926 | 0
428.004395 | 1.471758 | 0
429.598145 | 1.471592 | 0
431.191956 | 1.471428 | 0
432.785706 | 1.471266 | 0
434.379486 | 1.471105 | 0
435.973297 | 1.470947 | 0
437.567078 | 1.47079 | 0
439.16095 | 1.470635 | 0
440.75473 | 1.470482 | 0
442.348541 | 1.470331 | 0
443.942383 | 1.470181 | 0
445.536224 | 1.470033 | 0
447.130066 | 1.469887 | 0
448.723938 | 1.469742 | 0
450.317719 | 1.469599 | 0
451.91156 | 1.469458 | 0
453.505432 | 1.469318 | 0
455.099274 | 1.469179 | 0
456.693115 | 1.469042 | 0
458.286957 | 1.468907 | 0
459.880798 | 1.468773 | 0
461.474609 | 1.468641 | 0
463.068451 | 1.46851 | 0
464.662292 | 1.46838 | 0
466.256104 | 1.468252 | 0
467.849915 | 1.468125 | 0
469.443695 | 1.467999 | 0
471.037506 | 1.467875 | 0
472.631287 | 1.467752 | 0
474.225098 | 1.467631 | 0
475.818848 | 1.46751 | 0
477.412598 | 1.467391 | 0
479.006348 | 1.467274 | 0
480.600098 | 1.467157 | 0
482.193787 | 1.467042 | 0
483.787506 | 1.466928 | 0
485.381195 | 1.466815 | 0
486.974915 | 1.466703 | 0
488.568542 | 1.466592 | 0
490.162201 | 1.466482 | 0
491.755798 | 1.466374 | 0
493.349426 | 1.466267 | 0
494.943024 | 1.46616 | 0
496.53656 | 1.466055 | 0
498.130127 | 1.465951 | 0
499.723633 | 1.465848 | 0
501.317139 | 1.465745 | 0
502.910645 | 1.465644 | 0
504.504089 | 1.465544 | 0
506.097504 | 1.465445 | 0
507.690918 | 1.465347 | 0
509.284332 | 1.46525 | 0
510.877625 | 1.465153 | 0
512.471008 | 1.465058 | 0
514.064331 | 1.464964 | 0
515.657593 | 1.46487 | 0
517.250793 | 1.464777 | 0
518.843994 | 1.464686 | 0
520.437134 | 1.464595 | 0
522.030334 | 1.464505 | 0
523.623413 | 1.464416 | 0
525.216492 | 1.464327 | 0
526.80957 | 1.46424 | 0
528.402588 | 1.464153 | 0
529.995544 | 1.464068 | 0
531.588501 | 1.463983 | 0
533.181396 | 1.463898 | 0
534.774231 | 1.463815 | 0
536.367065 | 1.463732 | 0
537.959839 | 1.46365 | 0
539.552612 | 1.463569 | 0
541.145325 | 1.463489 | 0
542.737915 | 1.463409 | 0
544.330566 | 1.46333 | 0
545.923157 | 1.463252 | 0
547.515686 | 1.463174 | 0
549.108154 | 1.463097 | 0
550.700562 | 1.463021 | 0
552.29303 | 1.462946 | 0
553.885376 | 1.462871 | 0
555.477661 | 1.462797 | 0
557.069885 | 1.462723 | 0
558.662109 | 1.46265 | 0
560.254272 | 1.462578 | 0
561.846313 | 1.462507 | 0
563.438354 | 1.462436 | 0
565.030396 | 1.462365 | 0
566.622314 | 1.462296 | 0
568.214233 | 1.462227 | 0
569.80603 | 1.462158 | 0
571.397827 | 1.46209 | 0
572.989563 | 1.462023 | 0
574.581238 | 1.461956 | 0
576.172852 | 1.46189 | 0
577.764404 | 1.461824 | 0
579.355835 | 1.461759 | 0
580.947327 | 1.461695 | 0
582.538696 | 1.461631 | 0
584.130005 | 1.461568 | 0
585.721252 | 1.461505 | 0
587.312378 | 1.461442 | 0
588.903564 | 1.46138 | 0
590.494568 | 1.461319 | 0
592.085571 | 1.461258 | 0
593.676514 | 1.461198 | 0
595.267395 | 1.461138 | 0
596.858154 | 1.461079 | 0
598.448853 | 1.46102 | 0
600.039551 | 1.460962 | 0
601.630127 | 1.460904 | 0
603.220642 | 1.460847 | 0
604.811096 | 1.46079 | 0
606.401489 | 1.460733 | 0
607.99176 | 1.460677 | 0
609.58197 | 1.460622 | 0
611.172119 | 1.460567 | 0
612.762207 | 1.460512 | 0
614.352173 | 1.460458 | 0
615.942139 | 1.460404 | 0
617.531982 | 1.460351 | 0
619.121704 | 1.460298 | 0
620.711426 | 1.460245 | 0
622.301086 | 1.460193 | 0
623.890564 | 1.460142 | 0
625.480042 | 1.46009 | 0
627.069397 | 1.46004 | 0
628.658691 | 1.459989 | 0
630.247925 | 1.459939 | 0
631.837036 | 1.459889 | 0
633.426025 | 1.45984 | 0
635.015015 | 1.459791 | 0
636.603882 | 1.459743 | 0
638.192627 | 1.459695 | 0
639.781311 | 1.459647 | 0
641.369934 | 1.459599 | 0
642.958435 | 1.459552 | 0
644.546814 | 1.459505 | 0
646.135132 | 1.459459 | 0
647.72345 | 1.459413 | 0
649.311584 | 1.459368 | 0
650.899597 | 1.459322 | 0
652.48761 | 1.459277 | 0
654.075439 | 1.459233 | 0
655.663208 | 1.459188 | 0
657.250854 | 1.459144 | 0
658.838501 | 1.459101 | 0
660.425903 | 1.459057 | 0
662.013306 | 1.459014 | 0
663.600586 | 1.458972 | 0
665.187805 | 1.458929 | 0
666.774841 | 1.458887 | 0
668.361877 | 1.458846 | 0
669.94873 | 1.458804 | 0
671.535522 | 1.458763 | 0
673.122192 | 1.458722 | 0
674.70874 | 1.458682 | 0
676.295227 | 1.458642 | 0
677.881531 | 1.458602 | 0
679.467834 | 1.458562 | 0
681.053955 | 1.458523 | 0
682.640015 | 1.458483 | 0
684.225952 | 1.458445 | 0
685.811707 | 1.458406 | 0
687.397461 | 1.458368 | 0
688.983032 | 1.45833 | 0
690.568542 | 1.458292 | 0
692.153931 | 1.458255 | 0
693.739136 | 1.458218 | 0
695.324341 | 1.458181 | 0
696.909302 | 1.458144 | 0
698.494263 | 1.458108 | 0
700.079041 | 1.458071 | 0
701.663696 | 1.458036 | 0
703.248291 | 1.458 | 0
704.832764 | 1.457965 | 0
706.417114 | 1.457929 | 0
708.001282 | 1.457894 | 0
709.585327 | 1.45786 | 0
711.169312 | 1.457825 | 0
712.753174 | 1.457791 | 0
714.336853 | 1.457757 | 0
715.920471 | 1.457723 | 0
717.503967 | 1.45769 | 0
719.08728 | 1.457657 | 0
720.670532 | 1.457624 | 0
722.253601 | 1.457591 | 0
723.836548 | 1.457558 | 0
725.419373 | 1.457526 | 0
727.002075 | 1.457494 | 0
728.584656 | 1.457462 | 0
730.167114 | 1.45743 | 0
731.749451 | 1.457399 | 0
733.331665 | 1.457367 | 0
734.913696 | 1.457336 | 0
736.495605 | 1.457305 | 0
738.077393 | 1.457275 | 0
739.659058 | 1.457244 | 0
741.24054 | 1.457214 | 0
742.821899 | 1.457184 | 0
744.403198 | 1.457154 | 0
745.984253 | 1.457124 | 0
747.565247 | 1.457095 | 0
749.146057 | 1.457065 | 0
750.726685 | 1.457036 | 0
752.307251 | 1.457007 | 0
753.887634 | 1.456979 | 0
755.467896 | 1.45695 | 0
757.047974 | 1.456922 | 0
758.627991 | 1.456894 | 0
760.207825 | 1.456866 | 0
761.787476 | 1.456838 | 0
763.367065 | 1.45681 | 0
764.946411 | 1.456783 | 0
766.525635 | 1.456755 | 0
768.104736 | 1.456728 | 0
769.683655 | 1.456701 | 0
771.262451 | 1.456675 | 0
772.841064 | 1.456648 | 0
774.419556 | 1.456622 | 0
775.997925 | 1.456595 | 0
777.57605 | 1.456569 | 0
779.154114 | 1.456543 | 0
780.731995 | 1.456517 | 0
782.309692 | 1.456492 | 0
783.887268 | 1.456466 | 0
785.464661 | 1.456441 | 0
787.04187 | 1.456416 | 0
788.619019 | 1.456391 | 0
790.195923 | 1.456366 | 0
791.772705 | 1.456342 | 0
793.349304 | 1.456317 | 0
794.92572 | 1.456293 | 0
796.502075 | 1.456268 | 0
798.078186 | 1.456244 | 0
799.654114 | 1.45622 | 0
801.229858 | 1.456197 | 0
802.805542 | 1.456173 | 0
804.380981 | 1.456149 | 0
805.956299 | 1.456126 | 0
807.531372 | 1.456103 | 0
809.106384 | 1.45608 | 0
810.681152 | 1.456057 | 0
812.255798 | 1.456034 | 0
813.8302 | 1.456011 | 0
815.404541 | 1.455989 | 0
816.978638 | 1.455967 | 0
818.552551 | 1.455944 | 0
820.126343 | 1.455922 | 0
821.69989 | 1.4559 | 0
823.273315 | 1.455878 | 0
824.846558 | 1.455857 | 0
826.419617 | 1.455835 | 0
827.992493 | 1.455814 | 0
829.565247 | 1.455792 | 0
831.137695 | 1.455771 | 0
832.710083 | 1.45575 | 0
834.282227 | 1.455729 | 0
835.854187 | 1.455708 | 0
837.426086 | 1.455687 | 0
838.997681 | 1.455667 | 0
840.569153 | 1.455646 | 0
842.14032 | 1.455626 | 0
843.711426 | 1.455606 | 0
845.282349 | 1.455585 | 0
846.853027 | 1.455565 | 0
848.423523 | 1.455546 | 0
849.993835 | 1.455526 | 0
851.563965 | 1.455506 | 0
853.133911 | 1.455486 | 0
854.703735 | 1.455467 | 0
856.273254 | 1.455448 | 0
857.84259 | 1.455428 | 0
859.411804 | 1.455409 | 0
860.980774 | 1.45539 | 0
862.549622 | 1.455371 | 0
864.118164 | 1.455353 | 0
865.686646 | 1.455334 | 0
867.254761 | 1.455315 | 0
868.822876 | 1.455297 | 0
870.390625 | 1.455278 | 0
871.958191 | 1.45526 | 0
873.525696 | 1.455242 | 0
875.092896 | 1.455224 | 0
876.659851 | 1.455206 | 0
878.226685 | 1.455188 | 0
879.793335 | 1.45517 | 0
881.359741 | 1.455153 | 0
882.925964 | 1.455135 | 0
884.491882 | 1.455117 | 0
886.057739 | 1.4551 | 0
887.623352 | 1.455083 | 0
889.18866 | 1.455066 | 0
890.753906 | 1.455049 | 0
892.318848 | 1.455032 | 0
893.883606 | 1.455015 | 0
895.44812 | 1.454998 | 0
897.012512 | 1.454981 | 0
898.57666 | 1.454964 | 0
900.140503 | 1.454948 | 0
901.704285 | 1.454931 | 0
903.267761 | 1.454915 | 0
904.831055 | 1.454899 | 0
906.394165 | 1.454883 | 0
907.956909 | 1.454866 | 0
909.519653 | 1.45485 | 0
911.082031 | 1.454834 | 0
912.644226 | 1.454819 | 0
914.206177 | 1.454803 | 0
915.767944 | 1.454787 | 0
917.329468 | 1.454772 | 0
918.890808 | 1.454756 | 0
920.451965 | 1.454741 | 0
922.012817 | 1.454725 | 0
923.573425 | 1.45471 | 0
925.133911 | 1.454695 | 0
926.694031 | 1.45468 | 0
928.254028 | 1.454665 | 0
929.813782 | 1.45465 | 0
931.373352 | 1.454635 | 0
932.932617 | 1.45462 | 0
934.491699 | 1.454605 | 0
936.050598 | 1.454591 | 0
937.609192 | 1.454576 | 0
939.167603 | 1.454561 | 0
940.725708 | 1.454547 | 0
942.283569 | 1.454533 | 0
943.841309 | 1.454518 | 0
945.398743 | 1.454504 | 0
946.955933 | 1.45449 | 0
948.512878 | 1.454476 | 0
950.069641 | 1.454462 | 0
951.62616 | 1.454448 | 0
953.182434 | 1.454434 | 0
954.738464 | 1.45442 | 0
956.29425 | 1.454407 | 0
957.849792 | 1.454393 | 0
959.405151 | 1.45438 | 0
960.960266 | 1.454366 | 0
962.515015 | 1.454353 | 0
964.069641 | 1.454339 | 0
965.624023 | 1.454326 | 0
967.178101 | 1.454313 | 0
968.731934 | 1.4543 | 0
970.285522 | 1.454287 | 0
971.838989 | 1.454274 | 0
973.391968 | 1.454261 | 0
974.944946 | 1.454248 | 0
976.497559 | 1.454235 | 0
978.049927 | 1.454222 | 0
979.602051 | 1.454209 | 0
981.153931 | 1.454197 | 0
982.705444 | 1.454184 | 0
984.256836 | 1.454172 | 0
985.807983 | 1.454159 | 0
987.358887 | 1.454147 | 0
988.909485 | 1.454134 | 0
990.459778 | 1.454122 | 0
992.009888 | 1.45411 | 0
993.559753 | 1.454098 | 0
995.109253 | 1.454086 | 0
996.658569 | 1.454074 | 0
998.207703 | 1.454062 | 0
999.75647 | 1.45405 | 0
1011.723267 | 1.45396 | 0
1015.185913 | 1.453934 | 0
1018.648621 | 1.453909 | 0
1022.111328 | 1.453884 | 0
1025.573975 | 1.453859 | 0
1029.036865 | 1.453835 | 0
1032.499634 | 1.45381 | 0
1035.962402 | 1.453786 | 0
1039.425293 | 1.453763 | 0
1042.888184 | 1.453739 | 0
1046.351074 | 1.453716 | 0
1049.813965 | 1.453693 | 0
1053.276978 | 1.45367 | 0
1056.739868 | 1.453647 | 0
1060.202881 | 1.453625 | 0
1063.665771 | 1.453603 | 0
1067.128662 | 1.453581 | 0
1070.591675 | 1.453559 | 0
1074.054688 | 1.453538 | 0
1077.5177 | 1.453516 | 0
1080.980591 | 1.453495 | 0
1084.443604 | 1.453475 | 0
1087.906494 | 1.453454 | 0
1091.369507 | 1.453433 | 0
1094.832397 | 1.453413 | 0
1098.295288 | 1.453393 | 0
1101.758301 | 1.453373 | 0
1105.221191 | 1.453353 | 0
1108.684082 | 1.453334 | 0
1112.146851 | 1.453314 | 0
1115.609741 | 1.453295 | 0
1119.07251 | 1.453276 | 0
1122.535278 | 1.453258 | 0
1125.998047 | 1.453239 | 0
1129.460693 | 1.45322 | 0
1132.923462 | 1.453202 | 0
1136.385986 | 1.453184 | 0
1139.848633 | 1.453166 | 0
1143.311279 | 1.453148 | 0
1146.773682 | 1.453131 | 0
1150.236206 | 1.453113 | 0
1153.698608 | 1.453096 | 0
1157.160889 | 1.453079 | 0
1160.623291 | 1.453062 | 0
1164.085571 | 1.453045 | 0
1167.547729 | 1.453028 | 0
1171.009888 | 1.453012 | 0
1174.471924 | 1.452995 | 0
1177.93396 | 1.452979 | 0
1181.395996 | 1.452963 | 0
1184.857788 | 1.452947 | 0
1188.31958 | 1.452931 | 0
1191.781372 | 1.452915 | 0
1195.243042 | 1.4529 | 0
1198.704712 | 1.452884 | 0
1202.166138 | 1.452869 | 0
1205.627563 | 1.452854 | 0
1209.088989 | 1.452839 | 0
1212.550171 | 1.452824 | 0
1216.011353 | 1.452809 | 0
1219.472412 | 1.452795 | 0
1222.93335 | 1.45278 | 0
1226.394287 | 1.452766 | 0
1229.855225 | 1.452752 | 0
1233.315796 | 1.452737 | 0
1236.776489 | 1.452724 | 0
1240.236938 | 1.45271 | 0
1243.697266 | 1.452696 | 0
1247.157593 | 1.452682 | 0
1250.617798 | 1.452669 | 0
1254.077881 | 1.452655 | 0
1257.537842 | 1.452642 | 0
1260.997559 | 1.452629 | 0
1264.457275 | 1.452615 | 0
1267.91687 | 1.452603 | 0
1271.376343 | 1.45259 | 0
1274.835693 | 1.452577 | 0
1278.294922 | 1.452564 | 0
1281.754028 | 1.452552 | 0
1285.213013 | 1.452539 | 0
1288.671753 | 1.452527 | 0
1292.130493 | 1.452515 | 0
1295.588989 | 1.452502 | 0
1299.047363 | 1.45249 | 0
1302.505615 | 1.452478 | 0
1305.963745 | 1.452466 | 0
1309.421753 | 1.452455 | 0
1312.879639 | 1.452443 | 0
1316.337158 | 1.452431 | 0
1319.794678 | 1.45242 | 0
1323.252075 | 1.452408 | 0
1326.709229 | 1.452397 | 0
1330.16626 | 1.452386 | 0
1333.623291 | 1.452375 | 0
1337.079834 | 1.452364 | 0
1340.536377 | 1.452353 | 0
1343.99292 | 1.452342 | 0
1347.448975 | 1.452331 | 0
1350.905029 | 1.45232 | 0
1354.360962 | 1.45231 | 0
1357.81665 | 1.452299 | 0
1361.272095 | 1.452289 | 0
1364.727295 | 1.452278 | 0
1368.182495 | 1.452268 | 0
1371.637451 | 1.452258 | 0
1375.092163 | 1.452248 | 0
1378.546753 | 1.452237 | 0
1382.001221 | 1.452227 | 0
1385.455322 | 1.452217 | 0
1388.909302 | 1.452208 | 0
1392.363037 | 1.452198 | 0
1395.81665 | 1.452188 | 0
1399.27002 | 1.452179 | 0
1402.723145 | 1.452169 | 0
1406.176025 | 1.45216 | 0
1409.628784 | 1.45215 | 0
1413.081299 | 1.452141 | 0
1416.533691 | 1.452132 | 0
1419.985718 | 1.452122 | 0
1423.437622 | 1.452113 | 0
1426.889282 | 1.452104 | 0
1430.340698 | 1.452095 | 0
1433.79187 | 1.452086 | 0
1437.24292 | 1.452077 | 0
1440.693604 | 1.452068 | 0
1444.144165 | 1.45206 | 0
1447.594482 | 1.452051 | 0
1451.044434 | 1.452042 | 0
1454.494263 | 1.452034 | 0
1457.943726 | 1.452025 | 0
1461.393066 | 1.452017 | 0
1464.842163 | 1.452008 | 0
1468.291016 | 1.452 | 0
1471.739502 | 1.451992 | 0
1475.187866 | 1.451984 | 0
1478.635986 | 1.451976 | 0
1482.08374 | 1.451967 | 0
1485.53125 | 1.451959 | 0
1488.978516 | 1.451952 | 0
1492.425537 | 1.451944 | 0
1495.872314 | 1.451936 | 0
1499.318726 | 1.451928 | 0
1502.764893 | 1.45192 | 0
1506.210938 | 1.451913 | 0
1509.656494 | 1.451905 | 0
1513.101929 | 1.451897 | 0
1516.547119 | 1.45189 | 0
1519.991943 | 1.451882 | 0
1523.436401 | 1.451875 | 0
1526.880615 | 1.451867 | 0
1530.324585 | 1.45186 | 0
1533.768311 | 1.451853 | 0
1537.21167 | 1.451846 | 0
1540.654785 | 1.451838 | 0
1544.097534 | 1.451831 | 0
1547.540039 | 1.451824 | 0
1550.982178 | 1.451817 | 0
1554.424072 | 1.45181 | 0
1557.865723 | 1.451803 | 0
1561.307007 | 1.451796 | 0
1564.747925 | 1.451789 | 0
1568.188721 | 1.451783 | 0
1571.629028 | 1.451776 | 0
1575.06897 | 1.451769 | 0
1578.508667 | 1.451763 | 0
1581.947998 | 1.451756 | 0
1585.387085 | 1.451749 | 0
1588.825928 | 1.451743 | 0
1592.264282 | 1.451736 | 0
1595.702393 | 1.45173 | 0
1599.140137 | 1.451723 | 0
1602.577515 | 1.451717 | 0
1606.014526 | 1.451711 | 0
1609.451294 | 1.451705 | 0
1612.887695 | 1.451698 | 0
1616.32373 | 1.451692 | 0
1619.759521 | 1.451686 | 0
1623.194824 | 1.45168 | 0
1626.629761 | 1.451674 | 0
1630.064453 | 1.451668 | 0
1633.498779 | 1.451662 | 0
1636.932739 | 1.451656 | 0
1640.366455 | 1.45165 | 0
1643.799561 | 1.451644 | 0
1647.232422 | 1.451638 | 0
1650.664795 | 1.451632 | 0
1654.097046 | 1.451626 | 0
1657.528687 | 1.451621 | 0
1660.960205 | 1.451615 | 0
1664.391235 | 1.451609 | 0
1667.821899 | 1.451604 | 0
1671.252197 | 1.451598 | 0
1674.682007 | 1.451593 | 0
1678.111572 | 1.451587 | 0
1681.540649 | 1.451581 | 0
1684.96936 | 1.451576 | 0
1688.397705 | 1.451571 | 0

## TEOS_AC_Wafer1
Opt. Const. of Cauchy Film vs. nm
nm | n | k
191.078323 | 1.582019 | 0
192.662064 | 1.579507 | 0
194.245926 | 1.577069 | 0
195.82991 | 1.574701 | 0
197.414017 | 1.572401 | 0
198.998245 | 1.570165 | 0
200.582596 | 1.567992 | 0
202.167068 | 1.565879 | 0
203.751648 | 1.563824 | 0
205.336349 | 1.561825 | 0
206.921173 | 1.55988 | 0
208.506104 | 1.557987 | 0
210.091156 | 1.556143 | 0
211.676315 | 1.554348 | 0
213.261597 | 1.5526 | 0
214.847 | 1.550897 | 0
216.432495 | 1.549237 | 0
218.018112 | 1.547619 | 0
219.603836 | 1.546042 | 0
221.189667 | 1.544504 | 0
222.775635 | 1.543004 | 0
224.361664 | 1.54154 | 0
225.947845 | 1.540112 | 0
227.534103 | 1.538718 | 0
229.120483 | 1.537358 | 0
230.706985 | 1.53603 | 0
232.293549 | 1.534732 | 0
233.880249 | 1.533465 | 0
235.467041 | 1.532228 | 0
237.053925 | 1.531018 | 0
238.640945 | 1.529836 | 0
240.228058 | 1.528681 | 0
241.815231 | 1.527551 | 0
243.402542 | 1.526447 | 0
244.989944 | 1.525367 | 0
246.577438 | 1.52431 | 0
248.165039 | 1.523276 | 0
249.752716 | 1.522265 | 0
251.3405 | 1.521275 | 0
252.928391 | 1.520306 | 0
254.516357 | 1.519358 | 0
256.104431 | 1.518429 | 0
257.692596 | 1.51752 | 0
259.280853 | 1.516629 | 0
260.869202 | 1.515757 | 0
262.457642 | 1.514902 | 0
264.046173 | 1.514065 | 0
265.634766 | 1.513244 | 0
267.22348 | 1.512439 | 0
268.812286 | 1.511651 | 0
270.401154 | 1.510878 | 0
271.990112 | 1.51012 | 0
273.579163 | 1.509377 | 0
275.168274 | 1.508648 | 0
276.757507 | 1.507932 | 0
278.346832 | 1.507231 | 0
279.936218 | 1.506543 | 0
281.525665 | 1.505867 | 0
283.115204 | 1.505204 | 0
284.704834 | 1.504554 | 0
286.294525 | 1.503915 | 0
287.884338 | 1.503288 | 0
289.474182 | 1.502672 | 0
291.064117 | 1.502068 | 0
292.654114 | 1.501474 | 0
294.244202 | 1.500891 | 0
295.834412 | 1.500318 | 0
297.424622 | 1.499755 | 0
299.014954 | 1.499202 | 0
300.605316 | 1.498659 | 0
302.19577 | 1.498125 | 0
303.786316 | 1.4976 | 0
305.376892 | 1.497084 | 0
306.96759 | 1.496577 | 0
308.558289 | 1.496078 | 0
310.149109 | 1.495588 | 0
311.73999 | 1.495106 | 0
313.330902 | 1.494632 | 0
314.921936 | 1.494166 | 0
316.513 | 1.493707 | 0
318.104126 | 1.493256 | 0
319.695313 | 1.492812 | 0
321.28656 | 1.492375 | 0
322.877899 | 1.491945 | 0
324.469299 | 1.491522 | 0
326.06073 | 1.491106 | 0
327.652222 | 1.490697 | 0
329.243774 | 1.490293 | 0
330.835388 | 1.489896 | 0
332.427063 | 1.489506 | 0
334.018799 | 1.489121 | 0
335.610596 | 1.488742 | 0
337.202454 | 1.488369 | 0
338.794342 | 1.488001 | 0
340.386292 | 1.48764 | 0
341.978302 | 1.487283 | 0
343.570374 | 1.486932 | 0
345.162476 | 1.486586 | 0
346.754639 | 1.486245 | 0
348.346832 | 1.485909 | 0
349.939087 | 1.485579 | 0
351.531403 | 1.485252 | 0
353.123749 | 1.484931 | 0
354.716156 | 1.484614 | 0
356.308624 | 1.484302 | 0
357.901093 | 1.483995 | 0
359.493652 | 1.483691 | 0
361.086243 | 1.483392 | 0
362.678864 | 1.483097 | 0
364.271515 | 1.482807 | 0
365.864227 | 1.48252 | 0
367.45697 | 1.482237 | 0
369.049774 | 1.481958 | 0
370.642609 | 1.481683 | 0
372.235474 | 1.481412 | 0
373.828369 | 1.481145 | 0
375.421326 | 1.480881 | 0
377.014313 | 1.48062 | 0
378.60733 | 1.480364 | 0
380.200378 | 1.48011 | 0
381.793457 | 1.47986 | 0
383.386566 | 1.479613 | 0
384.979706 | 1.47937 | 0
386.572906 | 1.47913 | 0
388.166107 | 1.478892 | 0
389.759338 | 1.478658 | 0
391.352631 | 1.478427 | 0
392.945953 | 1.478199 | 0
394.539276 | 1.477974 | 0
396.132629 | 1.477752 | 0
397.726013 | 1.477532 | 0
399.319427 | 1.477315 | 0
400.912872 | 1.477102 | 0
402.506317 | 1.47689 | 0
404.099792 | 1.476682 | 0
405.693298 | 1.476476 | 0
407.286835 | 1.476272 | 0
408.880402 | 1.476071 | 0
410.473969 | 1.475873 | 0
412.067566 | 1.475676 | 0
413.661194 | 1.475483 | 0
415.254791 | 1.475291 | 0
416.84845 | 1.475102 | 0
418.442078 | 1.474916 | 0
420.035797 | 1.474731 | 0
421.629486 | 1.474549 | 0
423.223206 | 1.474369 | 0
424.816895 | 1.474191 | 0
426.410645 | 1.474015 | 0
428.004395 | 1.473841 | 0
429.598145 | 1.473669 | 0
431.191956 | 1.473499 | 0
432.785706 | 1.473331 | 0
434.379486 | 1.473165 | 0
435.973297 | 1.473001 | 0
437.567078 | 1.472839 | 0
439.16095 | 1.472679 | 0
440.75473 | 1.47252 | 0
442.348541 | 1.472364 | 0
443.942383 | 1.472209 | 0
445.536224 | 1.472056 | 0
447.130066 | 1.471904 | 0
448.723938 | 1.471754 | 0
450.317719 | 1.471606 | 0
451.91156 | 1.47146 | 0
453.505432 | 1.471315 | 0
455.099274 | 1.471172 | 0
456.693115 | 1.47103 | 0
458.286957 | 1.47089 | 0
459.880798 | 1.470751 | 0
461.474609 | 1.470614 | 0
463.068451 | 1.470479 | 0
464.662292 | 1.470344 | 0
466.256104 | 1.470212 | 0
467.849915 | 1.47008 | 0
469.443695 | 1.46995 | 0
471.037506 | 1.469822 | 0
472.631287 | 1.469695 | 0
474.225098 | 1.469569 | 0
475.818848 | 1.469444 | 0
477.412598 | 1.469321 | 0
479.006348 | 1.469199 | 0
480.600098 | 1.469078 | 0
482.193787 | 1.468959 | 0
483.787506 | 1.468841 | 0
485.381195 | 1.468724 | 0
486.974915 | 1.468608 | 0
488.568542 | 1.468493 | 0
490.162201 | 1.46838 | 0
491.755798 | 1.468268 | 0
493.349426 | 1.468156 | 0
494.943024 | 1.468046 | 0
496.53656 | 1.467937 | 0
498.130127 | 1.467829 | 0
499.723633 | 1.467723 | 0
501.317139 | 1.467617 | 0
502.910645 | 1.467512 | 0
504.504089 | 1.467409 | 0
506.097504 | 1.467306 | 0
507.690918 | 1.467204 | 0
509.284332 | 1.467104 | 0
510.877625 | 1.467004 | 0
512.471008 | 1.466905 | 0
514.064331 | 1.466807 | 0
515.657593 | 1.466711 | 0
517.250793 | 1.466615 | 0
518.843994 | 1.46652 | 0
520.437134 | 1.466426 | 0
522.030334 | 1.466332 | 0
523.623413 | 1.46624 | 0
525.216492 | 1.466149 | 0
526.80957 | 1.466058 | 0
528.402588 | 1.465968 | 0
529.995544 | 1.46588 | 0
531.588501 | 1.465792 | 0
533.181396 | 1.465704 | 0
534.774231 | 1.465618 | 0
536.367065 | 1.465532 | 0
537.959839 | 1.465447 | 0
539.552612 | 1.465363 | 0
541.145325 | 1.46528 | 0
542.737915 | 1.465198 | 0
544.330566 | 1.465116 | 0
545.923157 | 1.465035 | 0
547.515686 | 1.464954 | 0
549.108154 | 1.464875 | 0
550.700562 | 1.464796 | 0
552.29303 | 1.464718 | 0
553.885376 | 1.46464 | 0
555.477661 | 1.464564 | 0
557.069885 | 1.464487 | 0
558.662109 | 1.464412 | 0
560.254272 | 1.464337 | 0
561.846313 | 1.464263 | 0
563.438354 | 1.46419 | 0
565.030396 | 1.464117 | 0
566.622314 | 1.464045 | 0
568.214233 | 1.463973 | 0
569.80603 | 1.463902 | 0
571.397827 | 1.463832 | 0
572.989563 | 1.463762 | 0
574.581238 | 1.463693 | 0
576.172852 | 1.463625 | 0
577.764404 | 1.463557 | 0
579.355835 | 1.463489 | 0
580.947327 | 1.463423 | 0
582.538696 | 1.463356 | 0
584.130005 | 1.463291 | 0
585.721252 | 1.463226 | 0
587.312378 | 1.463161 | 0
588.903564 | 1.463097 | 0
590.494568 | 1.463033 | 0
592.085571 | 1.46297 | 0
593.676514 | 1.462908 | 0
595.267395 | 1.462846 | 0
596.858154 | 1.462785 | 0
598.448853 | 1.462724 | 0
600.039551 | 1.462663 | 0
601.630127 | 1.462604 | 0
603.220642 | 1.462544 | 0
604.811096 | 1.462485 | 0
606.401489 | 1.462427 | 0
607.99176 | 1.462369 | 0
609.58197 | 1.462311 | 0
611.172119 | 1.462254 | 0
612.762207 | 1.462198 | 0
614.352173 | 1.462142 | 0
615.942139 | 1.462086 | 0
617.531982 | 1.462031 | 0
619.121704 | 1.461976 | 0
620.711426 | 1.461921 | 0
622.301086 | 1.461867 | 0
623.890564 | 1.461814 | 0
625.480042 | 1.461761 | 0
627.069397 | 1.461708 | 0
628.658691 | 1.461656 | 0
630.247925 | 1.461604 | 0
631.837036 | 1.461553 | 0
633.426025 | 1.461501 | 0
635.015015 | 1.461451 | 0
636.603882 | 1.461401 | 0
638.192627 | 1.461351 | 0
639.781311 | 1.461301 | 0
641.369934 | 1.461252 | 0
642.958435 | 1.461203 | 0
644.546814 | 1.461155 | 0
646.135132 | 1.461107 | 0
647.72345 | 1.461059 | 0
649.311584 | 1.461012 | 0
650.899597 | 1.460965 | 0
652.48761 | 1.460918 | 0
654.075439 | 1.460872 | 0
655.663208 | 1.460826 | 0
657.250854 | 1.460781 | 0
658.838501 | 1.460736 | 0
660.425903 | 1.460691 | 0
662.013306 | 1.460646 | 0
663.600586 | 1.460602 | 0
665.187805 | 1.460558 | 0
666.774841 | 1.460515 | 0
668.361877 | 1.460471 | 0
669.94873 | 1.460428 | 0
671.535522 | 1.460386 | 0
673.122192 | 1.460344 | 0
674.70874 | 1.460302 | 0
676.295227 | 1.46026 | 0
677.881531 | 1.460219 | 0
679.467834 | 1.460178 | 0
681.053955 | 1.460137 | 0
682.640015 | 1.460096 | 0
684.225952 | 1.460056 | 0
685.811707 | 1.460016 | 0
687.397461 | 1.459977 | 0
688.983032 | 1.459937 | 0
690.568542 | 1.459898 | 0
692.153931 | 1.459859 | 0
693.739136 | 1.459821 | 0
695.324341 | 1.459783 | 0
696.909302 | 1.459745 | 0
698.494263 | 1.459707 | 0
700.079041 | 1.459669 | 0
701.663696 | 1.459632 | 0
703.248291 | 1.459595 | 0
704.832764 | 1.459559 | 0
706.417114 | 1.459522 | 0
708.001282 | 1.459486 | 0
709.585327 | 1.45945 | 0
711.169312 | 1.459414 | 0
712.753174 | 1.459379 | 0
714.336853 | 1.459344 | 0
715.920471 | 1.459309 | 0
717.503967 | 1.459274 | 0
719.08728 | 1.45924 | 0
720.670532 | 1.459206 | 0
722.253601 | 1.459172 | 0
723.836548 | 1.459138 | 0
725.419373 | 1.459104 | 0
727.002075 | 1.459071 | 0
728.584656 | 1.459038 | 0
730.167114 | 1.459005 | 0
731.749451 | 1.458972 | 0
733.331665 | 1.45894 | 0
734.913696 | 1.458908 | 0
736.495605 | 1.458876 | 0
738.077393 | 1.458844 | 0
739.659058 | 1.458812 | 0
741.24054 | 1.458781 | 0
742.821899 | 1.45875 | 0
744.403198 | 1.458719 | 0
745.984253 | 1.458688 | 0
747.565247 | 1.458658 | 0
749.146057 | 1.458627 | 0
750.726685 | 1.458597 | 0
752.307251 | 1.458567 | 0
753.887634 | 1.458537 | 0
755.467896 | 1.458508 | 0
757.047974 | 1.458478 | 0
758.627991 | 1.458449 | 0
760.207825 | 1.45842 | 0
761.787476 | 1.458391 | 0
763.367065 | 1.458363 | 0
764.946411 | 1.458334 | 0
766.525635 | 1.458306 | 0
768.104736 | 1.458278 | 0
769.683655 | 1.45825 | 0
771.262451 | 1.458222 | 0
772.841064 | 1.458195 | 0
774.419556 | 1.458167 | 0
775.997925 | 1.45814 | 0
777.57605 | 1.458113 | 0
779.154114 | 1.458086 | 0
780.731995 | 1.45806 | 0
782.309692 | 1.458033 | 0
783.887268 | 1.458007 | 0
785.464661 | 1.457981 | 0
787.04187 | 1.457954 | 0
788.619019 | 1.457929 | 0
790.195923 | 1.457903 | 0
791.772705 | 1.457877 | 0
793.349304 | 1.457852 | 0
794.92572 | 1.457827 | 0
796.502075 | 1.457801 | 0
798.078186 | 1.457777 | 0
799.654114 | 1.457752 | 0
801.229858 | 1.457727 | 0
802.805542 | 1.457703 | 0
804.380981 | 1.457678 | 0
805.956299 | 1.457654 | 0
807.531372 | 1.45763 | 0
809.106384 | 1.457606 | 0
810.681152 | 1.457582 | 0
812.255798 | 1.457559 | 0
813.8302 | 1.457535 | 0
815.404541 | 1.457512 | 0
816.978638 | 1.457489 | 0
818.552551 | 1.457466 | 0
820.126343 | 1.457443 | 0
821.69989 | 1.45742 | 0
823.273315 | 1.457397 | 0
824.846558 | 1.457375 | 0
826.419617 | 1.457353 | 0
827.992493 | 1.45733 | 0
829.565247 | 1.457308 | 0
831.137695 | 1.457286 | 0
832.710083 | 1.457264 | 0
834.282227 | 1.457242 | 0
835.854187 | 1.457221 | 0
837.426086 | 1.457199 | 0
838.997681 | 1.457178 | 0
840.569153 | 1.457157 | 0
842.14032 | 1.457136 | 0
843.711426 | 1.457115 | 0
845.282349 | 1.457094 | 0
846.853027 | 1.457073 | 0
848.423523 | 1.457053 | 0
849.993835 | 1.457032 | 0
851.563965 | 1.457012 | 0
853.133911 | 1.456991 | 0
854.703735 | 1.456971 | 0
856.273254 | 1.456951 | 0
857.84259 | 1.456931 | 0
859.411804 | 1.456911 | 0
860.980774 | 1.456892 | 0
862.549622 | 1.456872 | 0
864.118164 | 1.456853 | 0
865.686646 | 1.456833 | 0
867.254761 | 1.456814 | 0
868.822876 | 1.456795 | 0
870.390625 | 1.456776 | 0
871.958191 | 1.456757 | 0
873.525696 | 1.456738 | 0
875.092896 | 1.456719 | 0
876.659851 | 1.456701 | 0
878.226685 | 1.456682 | 0
879.793335 | 1.456664 | 0
881.359741 | 1.456645 | 0
882.925964 | 1.456627 | 0
884.491882 | 1.456609 | 0
886.057739 | 1.456591 | 0
887.623352 | 1.456573 | 0
889.18866 | 1.456555 | 0
890.753906 | 1.456538 | 0
892.318848 | 1.45652 | 0
893.883606 | 1.456502 | 0
895.44812 | 1.456485 | 0
897.012512 | 1.456468 | 0
898.57666 | 1.45645 | 0
900.140503 | 1.456433 | 0
901.704285 | 1.456416 | 0
903.267761 | 1.456399 | 0
904.831055 | 1.456382 | 0
906.394165 | 1.456366 | 0
907.956909 | 1.456349 | 0
909.519653 | 1.456332 | 0
911.082031 | 1.456316 | 0
912.644226 | 1.456299 | 0
914.206177 | 1.456283 | 0
915.767944 | 1.456267 | 0
917.329468 | 1.456251 | 0
918.890808 | 1.456234 | 0
920.451965 | 1.456218 | 0
922.012817 | 1.456203 | 0
923.573425 | 1.456187 | 0
925.133911 | 1.456171 | 0
926.694031 | 1.456155 | 0
928.254028 | 1.45614 | 0
929.813782 | 1.456124 | 0
931.373352 | 1.456109 | 0
932.932617 | 1.456093 | 0
934.491699 | 1.456078 | 0
936.050598 | 1.456063 | 0
937.609192 | 1.456048 | 0
939.167603 | 1.456033 | 0
940.725708 | 1.456018 | 0
942.283569 | 1.456003 | 0
943.841309 | 1.455988 | 0
945.398743 | 1.455974 | 0
946.955933 | 1.455959 | 0
948.512878 | 1.455944 | 0
950.069641 | 1.45593 | 0
951.62616 | 1.455915 | 0
953.182434 | 1.455901 | 0
954.738464 | 1.455887 | 0
956.29425 | 1.455873 | 0
957.849792 | 1.455859 | 0
959.405151 | 1.455845 | 0
960.960266 | 1.45583 | 0
962.515015 | 1.455817 | 0
964.069641 | 1.455803 | 0
965.624023 | 1.455789 | 0
967.178101 | 1.455775 | 0
968.731934 | 1.455762 | 0
970.285522 | 1.455748 | 0
971.838989 | 1.455735 | 0
973.391968 | 1.455721 | 0
974.944946 | 1.455708 | 0
976.497559 | 1.455694 | 0
978.049927 | 1.455681 | 0
979.602051 | 1.455668 | 0
981.153931 | 1.455655 | 0
982.705444 | 1.455642 | 0
984.256836 | 1.455629 | 0
985.807983 | 1.455616 | 0
987.358887 | 1.455603 | 0
988.909485 | 1.45559 | 0
990.459778 | 1.455578 | 0
992.009888 | 1.455565 | 0
993.559753 | 1.455552 | 0
995.109253 | 1.45554 | 0
996.658569 | 1.455527 | 0
998.207703 | 1.455515 | 0
999.75647 | 1.455503 | 0
1011.723267 | 1.455409 | 0
1015.185913 | 1.455383 | 0
1018.648621 | 1.455357 | 0
1022.111328 | 1.455331 | 0
1025.573975 | 1.455305 | 0
1029.036865 | 1.45528 | 0
1032.499634 | 1.455255 | 0
1035.962402 | 1.45523 | 0
1039.425293 | 1.455205 | 0
1042.888184 | 1.455181 | 0
1046.351074 | 1.455157 | 0
1049.813965 | 1.455133 | 0
1053.276978 | 1.455109 | 0
1056.739868 | 1.455086 | 0
1060.202881 | 1.455063 | 0
1063.665771 | 1.45504 | 0
1067.128662 | 1.455017 | 0
1070.591675 | 1.454994 | 0
1074.054688 | 1.454972 | 0
1077.5177 | 1.45495 | 0
1080.980591 | 1.454928 | 0
1084.443604 | 1.454907 | 0
1087.906494 | 1.454885 | 0
1091.369507 | 1.454864 | 0
1094.832397 | 1.454843 | 0
1098.295288 | 1.454822 | 0
1101.758301 | 1.454801 | 0
1105.221191 | 1.454781 | 0
1108.684082 | 1.454761 | 0
1112.146851 | 1.454741 | 0
1115.609741 | 1.454721 | 0
1119.07251 | 1.454701 | 0
1122.535278 | 1.454682 | 0
1125.998047 | 1.454662 | 0
1129.460693 | 1.454643 | 0
1132.923462 | 1.454624 | 0
1136.385986 | 1.454606 | 0
1139.848633 | 1.454587 | 0
1143.311279 | 1.454569 | 0
1146.773682 | 1.45455 | 0
1150.236206 | 1.454532 | 0
1153.698608 | 1.454514 | 0
1157.160889 | 1.454497 | 0
1160.623291 | 1.454479 | 0
1164.085571 | 1.454461 | 0
1167.547729 | 1.454444 | 0
1171.009888 | 1.454427 | 0
1174.471924 | 1.45441 | 0
1177.93396 | 1.454393 | 0
1181.395996 | 1.454376 | 0
1184.857788 | 1.45436 | 0
1188.31958 | 1.454343 | 0
1191.781372 | 1.454327 | 0
1195.243042 | 1.454311 | 0
1198.704712 | 1.454295 | 0
1202.166138 | 1.454279 | 0
1205.627563 | 1.454264 | 0
1209.088989 | 1.454248 | 0
1212.550171 | 1.454233 | 0
1216.011353 | 1.454217 | 0
1219.472412 | 1.454202 | 0
1222.93335 | 1.454187 | 0
1226.394287 | 1.454172 | 0
1229.855225 | 1.454157 | 0
1233.315796 | 1.454143 | 0
1236.776489 | 1.454128 | 0
1240.236938 | 1.454114 | 0
1243.697266 | 1.4541 | 0
1247.157593 | 1.454085 | 0
1250.617798 | 1.454071 | 0
1254.077881 | 1.454058 | 0
1257.537842 | 1.454044 | 0
1260.997559 | 1.45403 | 0
1264.457275 | 1.454016 | 0
1267.91687 | 1.454003 | 0
1271.376343 | 1.45399 | 0
1274.835693 | 1.453976 | 0
1278.294922 | 1.453963 | 0
1281.754028 | 1.45395 | 0
1285.213013 | 1.453937 | 0
1288.671753 | 1.453924 | 0
1292.130493 | 1.453912 | 0
1295.588989 | 1.453899 | 0
1299.047363 | 1.453887 | 0
1302.505615 | 1.453874 | 0
1305.963745 | 1.453862 | 0
1309.421753 | 1.45385 | 0
1312.879639 | 1.453838 | 0
1316.337158 | 1.453826 | 0
1319.794678 | 1.453814 | 0
1323.252075 | 1.453802 | 0
1326.709229 | 1.45379 | 0
1330.16626 | 1.453778 | 0
1333.623291 | 1.453767 | 0
1337.079834 | 1.453755 | 0
1340.536377 | 1.453744 | 0
1343.99292 | 1.453733 | 0
1347.448975 | 1.453722 | 0
1350.905029 | 1.45371 | 0
1354.360962 | 1.453699 | 0
1357.81665 | 1.453689 | 0
1361.272095 | 1.453678 | 0
1364.727295 | 1.453667 | 0
1368.182495 | 1.453656 | 0
1371.637451 | 1.453646 | 0
1375.092163 | 1.453635 | 0
1378.546753 | 1.453625 | 0
1382.001221 | 1.453614 | 0
1385.455322 | 1.453604 | 0
1388.909302 | 1.453594 | 0
1392.363037 | 1.453584 | 0
1395.81665 | 1.453574 | 0
1399.27002 | 1.453564 | 0
1402.723145 | 1.453554 | 0
1406.176025 | 1.453544 | 0
1409.628784 | 1.453534 | 0
1413.081299 | 1.453524 | 0
1416.533691 | 1.453515 | 0
1419.985718 | 1.453505 | 0
1423.437622 | 1.453496 | 0
1426.889282 | 1.453486 | 0
1430.340698 | 1.453477 | 0
1433.79187 | 1.453468 | 0
1437.24292 | 1.453459 | 0
1440.693604 | 1.453449 | 0
1444.144165 | 1.45344 | 0
1447.594482 | 1.453431 | 0
1451.044434 | 1.453422 | 0
1454.494263 | 1.453414 | 0
1457.943726 | 1.453405 | 0
1461.393066 | 1.453396 | 0
1464.842163 | 1.453387 | 0
1468.291016 | 1.453379 | 0
1471.739502 | 1.45337 | 0
1475.187866 | 1.453362 | 0
1478.635986 | 1.453353 | 0
1482.08374 | 1.453345 | 0
1485.53125 | 1.453336 | 0
1488.978516 | 1.453328 | 0
1492.425537 | 1.45332 | 0
1495.872314 | 1.453312 | 0
1499.318726 | 1.453304 | 0
1502.764893 | 1.453296 | 0
1506.210938 | 1.453288 | 0
1509.656494 | 1.45328 | 0
1513.101929 | 1.453272 | 0
1516.547119 | 1.453264 | 0
1519.991943 | 1.453256 | 0
1523.436401 | 1.453249 | 0
1526.880615 | 1.453241 | 0
1530.324585 | 1.453233 | 0
1533.768311 | 1.453226 | 0
1537.21167 | 1.453218 | 0
1540.654785 | 1.453211 | 0
1544.097534 | 1.453204 | 0
1547.540039 | 1.453196 | 0
1550.982178 | 1.453189 | 0
1554.424072 | 1.453182 | 0
1557.865723 | 1.453175 | 0
1561.307007 | 1.453167 | 0
1564.747925 | 1.45316 | 0
1568.188721 | 1.453153 | 0
1571.629028 | 1.453146 | 0
1575.06897 | 1.453139 | 0
1578.508667 | 1.453132 | 0
1581.947998 | 1.453126 | 0
1585.387085 | 1.453119 | 0
1588.825928 | 1.453112 | 0
1592.264282 | 1.453105 | 0
1595.702393 | 1.453099 | 0
1599.140137 | 1.453092 | 0
1602.577515 | 1.453085 | 0
1606.014526 | 1.453079 | 0
1609.451294 | 1.453072 | 0
1612.887695 | 1.453066 | 0
1616.32373 | 1.453059 | 0
1619.759521 | 1.453053 | 0
1623.194824 | 1.453047 | 0
1626.629761 | 1.45304 | 0
1630.064453 | 1.453034 | 0
1633.498779 | 1.453028 | 0
1636.932739 | 1.453022 | 0
1640.366455 | 1.453016 | 0
1643.799561 | 1.453009 | 0
1647.232422 | 1.453003 | 0
1650.664795 | 1.452997 | 0
1654.097046 | 1.452991 | 0
1657.528687 | 1.452985 | 0
1660.960205 | 1.452979 | 0
1664.391235 | 1.452974 | 0
1667.821899 | 1.452968 | 0
1671.252197 | 1.452962 | 0
1674.682007 | 1.452956 | 0
1678.111572 | 1.45295 | 0
1681.540649 | 1.452945 | 0
1684.96936 | 1.452939 | 0
1688.397705 | 1.452934 | 0

## TEOS_AC_Wafer2
Opt. Const. of Cauchy Film vs. nm |  |  | Opt. Const. of Cauchy Film vs. nm (350-1100 fit)
nm | n | k | nm | n | k
191.078323 | 1.579799 | 0
192.662064 | 1.577369 | 0
194.245926 | 1.575008 | 0
195.82991 | 1.572715 | 0
197.414017 | 1.570485 | 0
198.998245 | 1.568318 | 0
200.582596 | 1.566211 | 0
202.167068 | 1.56416 | 0
203.751648 | 1.562166 | 0
205.336349 | 1.560224 | 0
206.921173 | 1.558335 | 0
208.506104 | 1.556494 | 0
210.091156 | 1.554702 | 0
211.676315 | 1.552956 | 0
213.261597 | 1.551255 | 0
214.847 | 1.549597 | 0
216.432495 | 1.54798 | 0
218.018112 | 1.546404 | 0
219.603836 | 1.544867 | 0
221.189667 | 1.543368 | 0
222.775635 | 1.541904 | 0
224.361664 | 1.540477 | 0
225.947845 | 1.539083 | 0
227.534103 | 1.537722 | 0
229.120483 | 1.536393 | 0
230.706985 | 1.535095 | 0
232.293549 | 1.533828 | 0
233.880249 | 1.532589 | 0
235.467041 | 1.531379 | 0
237.053925 | 1.530195 | 0
238.640945 | 1.529039 | 0
240.228058 | 1.527908 | 0
241.815231 | 1.526802 | 0
243.402542 | 1.52572 | 0
244.989944 | 1.524662 | 0
246.577438 | 1.523626 | 0
248.165039 | 1.522613 | 0
249.752716 | 1.521621 | 0
251.3405 | 1.52065 | 0
252.928391 | 1.5197 | 0
254.516357 | 1.518769 | 0
256.104431 | 1.517857 | 0
257.692596 | 1.516964 | 0
259.280853 | 1.51609 | 0
260.869202 | 1.515232 | 0
262.457642 | 1.514392 | 0
264.046173 | 1.513569 | 0
265.634766 | 1.512762 | 0
267.22348 | 1.511971 | 0
268.812286 | 1.511196 | 0
270.401154 | 1.510435 | 0
271.990112 | 1.509689 | 0
273.579163 | 1.508958 | 0
275.168274 | 1.50824 | 0
276.757507 | 1.507536 | 0
278.346832 | 1.506845 | 0
279.936218 | 1.506167 | 0
281.525665 | 1.505501 | 0
283.115204 | 1.504848 | 0
284.704834 | 1.504206 | 0
286.294525 | 1.503576 | 0
287.884338 | 1.502958 | 0
289.474182 | 1.502351 | 0
291.064117 | 1.501754 | 0
292.654114 | 1.501168 | 0
294.244202 | 1.500593 | 0
295.834412 | 1.500027 | 0
297.424622 | 1.499471 | 0
299.014954 | 1.498925 | 0
300.605316 | 1.498389 | 0
302.19577 | 1.497861 | 0
303.786316 | 1.497342 | 0
305.376892 | 1.496833 | 0
306.96759 | 1.496331 | 0
308.558289 | 1.495838 | 0
310.149109 | 1.495354 | 0
311.73999 | 1.494877 | 0
313.330902 | 1.494408 | 0
314.921936 | 1.493947 | 0
316.513 | 1.493493 | 0
318.104126 | 1.493046 | 0
319.695313 | 1.492607 | 0
321.28656 | 1.492175 | 0
322.877899 | 1.491749 | 0
324.469299 | 1.491331 | 0
326.06073 | 1.490918 | 0
327.652222 | 1.490513 | 0
329.243774 | 1.490113 | 0
330.835388 | 1.48972 | 0
332.427063 | 1.489333 | 0
334.018799 | 1.488951 | 0
335.610596 | 1.488576 | 0
337.202454 | 1.488206 | 0
338.794342 | 1.487842 | 0
340.386292 | 1.487483 | 0
341.978302 | 1.487129 | 0
343.570374 | 1.486781 | 0
345.162476 | 1.486438 | 0
346.754639 | 1.4861 | 0 | 346.754639 | 1.484579 | 0
348.346832 | 1.485766 | 0 | 348.346832 | 1.484311 | 0
349.939087 | 1.485438 | 0 | 349.939087 | 1.484046 | 0
351.531403 | 1.485114 | 0 | 351.531403 | 1.483784 | 0
353.123749 | 1.484795 | 0 | 353.123749 | 1.483524 | 0
354.716156 | 1.484481 | 0 | 354.716156 | 1.483267 | 0
356.308624 | 1.484171 | 0 | 356.308624 | 1.483013 | 0
357.901093 | 1.483865 | 0 | 357.901093 | 1.482761 | 0
359.493652 | 1.483564 | 0 | 359.493652 | 1.482511 | 0
361.086243 | 1.483267 | 0 | 361.086243 | 1.482264 | 0
362.678864 | 1.482974 | 0 | 362.678864 | 1.48202 | 0
364.271515 | 1.482686 | 0 | 364.271515 | 1.481778 | 0
365.864227 | 1.482401 | 0 | 365.864227 | 1.481538 | 0
367.45697 | 1.48212 | 0 | 367.45697 | 1.481301 | 0
369.049774 | 1.481843 | 0 | 369.049774 | 1.481066 | 0
370.642609 | 1.48157 | 0 | 370.642609 | 1.480833 | 0
372.235474 | 1.4813 | 0 | 372.235474 | 1.480603 | 0
373.828369 | 1.481034 | 0 | 373.828369 | 1.480375 | 0
375.421326 | 1.480772 | 0 | 375.421326 | 1.480149 | 0
377.014313 | 1.480513 | 0 | 377.014313 | 1.479926 | 0
378.60733 | 1.480257 | 0 | 378.60733 | 1.479704 | 0
380.200378 | 1.480005 | 0 | 380.200378 | 1.479485 | 0
381.793457 | 1.479756 | 0 | 381.793457 | 1.479268 | 0
383.386566 | 1.479511 | 0 | 383.386566 | 1.479053 | 0
384.979706 | 1.479269 | 0 | 384.979706 | 1.478841 | 0
386.572906 | 1.47903 | 0 | 386.572906 | 1.47863 | 0
388.166107 | 1.478794 | 0 | 388.166107 | 1.478422 | 0
389.759338 | 1.478561 | 0 | 389.759338 | 1.478215 | 0
391.352631 | 1.478331 | 0 | 391.352631 | 1.478011 | 0
392.945953 | 1.478104 | 0 | 392.945953 | 1.477808 | 0
394.539276 | 1.47788 | 0 | 394.539276 | 1.477608 | 0
396.132629 | 1.477659 | 0 | 396.132629 | 1.477409 | 0
397.726013 | 1.47744 | 0 | 397.726013 | 1.477213 | 0
399.319427 | 1.477224 | 0 | 399.319427 | 1.477018 | 0
400.912872 | 1.477011 | 0 | 400.912872 | 1.476825 | 0
402.506317 | 1.476801 | 0 | 402.506317 | 1.476634 | 0
404.099792 | 1.476593 | 0 | 404.099792 | 1.476445 | 0
405.693298 | 1.476388 | 0 | 405.693298 | 1.476258 | 0
407.286835 | 1.476185 | 0 | 407.286835 | 1.476072 | 0
408.880402 | 1.475985 | 0 | 408.880402 | 1.475889 | 0
410.473969 | 1.475787 | 0 | 410.473969 | 1.475707 | 0
412.067566 | 1.475592 | 0 | 412.067566 | 1.475527 | 0
413.661194 | 1.475399 | 0 | 413.661194 | 1.475348 | 0
415.254791 | 1.475208 | 0 | 415.254791 | 1.475171 | 0
416.84845 | 1.47502 | 0 | 416.84845 | 1.474996 | 0
418.442078 | 1.474834 | 0 | 418.442078 | 1.474823 | 0
420.035797 | 1.47465 | 0 | 420.035797 | 1.474651 | 0
421.629486 | 1.474468 | 0 | 421.629486 | 1.474481 | 0
423.223206 | 1.474288 | 0 | 423.223206 | 1.474313 | 0
424.816895 | 1.474111 | 0 | 424.816895 | 1.474146 | 0
426.410645 | 1.473935 | 0 | 426.410645 | 1.47398 | 0
428.004395 | 1.473762 | 0 | 428.004395 | 1.473817 | 0
429.598145 | 1.473591 | 0 | 429.598145 | 1.473655 | 0
431.191956 | 1.473421 | 0 | 431.191956 | 1.473494 | 0
432.785706 | 1.473254 | 0 | 432.785706 | 1.473335 | 0
434.379486 | 1.473089 | 0 | 434.379486 | 1.473177 | 0
435.973297 | 1.472925 | 0 | 435.973297 | 1.473021 | 0
437.567078 | 1.472763 | 0 | 437.567078 | 1.472866 | 0
439.16095 | 1.472603 | 0 | 439.16095 | 1.472712 | 0
440.75473 | 1.472445 | 0 | 440.75473 | 1.472561 | 0
442.348541 | 1.472289 | 0 | 442.348541 | 1.47241 | 0
443.942383 | 1.472134 | 0 | 443.942383 | 1.472261 | 0
445.536224 | 1.471982 | 0 | 445.536224 | 1.472113 | 0
447.130066 | 1.47183 | 0 | 447.130066 | 1.471967 | 0
448.723938 | 1.471681 | 0 | 448.723938 | 1.471822 | 0
450.317719 | 1.471533 | 0 | 450.317719 | 1.471678 | 0
451.91156 | 1.471387 | 0 | 451.91156 | 1.471535 | 0
453.505432 | 1.471242 | 0 | 453.505432 | 1.471394 | 0
455.099274 | 1.471099 | 0 | 455.099274 | 1.471254 | 0
456.693115 | 1.470958 | 0 | 456.693115 | 1.471116 | 0
458.286957 | 1.470818 | 0 | 458.286957 | 1.470978 | 0
459.880798 | 1.47068 | 0 | 459.880798 | 1.470842 | 0
461.474609 | 1.470543 | 0 | 461.474609 | 1.470707 | 0
463.068451 | 1.470407 | 0 | 463.068451 | 1.470574 | 0
464.662292 | 1.470273 | 0 | 464.662292 | 1.470441 | 0
466.256104 | 1.470141 | 0 | 466.256104 | 1.47031 | 0
467.849915 | 1.47001 | 0 | 467.849915 | 1.47018 | 0
469.443695 | 1.46988 | 0 | 469.443695 | 1.470051 | 0
471.037506 | 1.469751 | 0 | 471.037506 | 1.469923 | 0
472.631287 | 1.469624 | 0 | 472.631287 | 1.469797 | 0
474.225098 | 1.469499 | 0 | 474.225098 | 1.469671 | 0
475.818848 | 1.469374 | 0 | 475.818848 | 1.469547 | 0
477.412598 | 1.469251 | 0 | 477.412598 | 1.469423 | 0
479.006348 | 1.469129 | 0 | 479.006348 | 1.469301 | 0
480.600098 | 1.469009 | 0 | 480.600098 | 1.46918 | 0
482.193787 | 1.468889 | 0 | 482.193787 | 1.46906 | 0
483.787506 | 1.468771 | 0 | 483.787506 | 1.468941 | 0
485.381195 | 1.468654 | 0 | 485.381195 | 1.468823 | 0
486.974915 | 1.468539 | 0 | 486.974915 | 1.468706 | 0
488.568542 | 1.468424 | 0 | 488.568542 | 1.46859 | 0
490.162201 | 1.468311 | 0 | 490.162201 | 1.468475 | 0
491.755798 | 1.468198 | 0 | 491.755798 | 1.468361 | 0
493.349426 | 1.468087 | 0 | 493.349426 | 1.468248 | 0
494.943024 | 1.467977 | 0 | 494.943024 | 1.468135 | 0
496.53656 | 1.467868 | 0 | 496.53656 | 1.468024 | 0
498.130127 | 1.46776 | 0 | 498.130127 | 1.467914 | 0
499.723633 | 1.467654 | 0 | 499.723633 | 1.467805 | 0
501.317139 | 1.467548 | 0 | 501.317139 | 1.467697 | 0
502.910645 | 1.467443 | 0 | 502.910645 | 1.467589 | 0
504.504089 | 1.46734 | 0 | 504.504089 | 1.467483 | 0
506.097504 | 1.467237 | 0 | 506.097504 | 1.467378 | 0
507.690918 | 1.467135 | 0 | 507.690918 | 1.467273 | 0
509.284332 | 1.467035 | 0 | 509.284332 | 1.467169 | 0
510.877625 | 1.466935 | 0 | 510.877625 | 1.467066 | 0
512.471008 | 1.466836 | 0 | 512.471008 | 1.466964 | 0
514.064331 | 1.466738 | 0 | 514.064331 | 1.466863 | 0
515.657593 | 1.466642 | 0 | 515.657593 | 1.466763 | 0
517.250793 | 1.466546 | 0 | 517.250793 | 1.466663 | 0
518.843994 | 1.466451 | 0 | 518.843994 | 1.466565 | 0
520.437134 | 1.466357 | 0 | 520.437134 | 1.466467 | 0
522.030334 | 1.466263 | 0 | 522.030334 | 1.46637 | 0
523.623413 | 1.466171 | 0 | 523.623413 | 1.466274 | 0
525.216492 | 1.46608 | 0 | 525.216492 | 1.466178 | 0
526.80957 | 1.465989 | 0 | 526.80957 | 1.466084 | 0
528.402588 | 1.465899 | 0 | 528.402588 | 1.46599 | 0
529.995544 | 1.46581 | 0 | 529.995544 | 1.465896 | 0
531.588501 | 1.465722 | 0 | 531.588501 | 1.465804 | 0
533.181396 | 1.465635 | 0 | 533.181396 | 1.465713 | 0
534.774231 | 1.465548 | 0 | 534.774231 | 1.465622 | 0
536.367065 | 1.465463 | 0 | 536.367065 | 1.465532 | 0
537.959839 | 1.465378 | 0 | 537.959839 | 1.465442 | 0
539.552612 | 1.465294 | 0 | 539.552612 | 1.465354 | 0
541.145325 | 1.46521 | 0 | 541.145325 | 1.465266 | 0
542.737915 | 1.465128 | 0 | 542.737915 | 1.465178 | 0
544.330566 | 1.465046 | 0 | 544.330566 | 1.465092 | 0
545.923157 | 1.464965 | 0 | 545.923157 | 1.465006 | 0
547.515686 | 1.464884 | 0 | 547.515686 | 1.464921 | 0
549.108154 | 1.464805 | 0 | 549.108154 | 1.464836 | 0
550.700562 | 1.464726 | 0 | 550.700562 | 1.464753 | 0
552.29303 | 1.464648 | 0 | 552.29303 | 1.464669 | 0
553.885376 | 1.46457 | 0 | 553.885376 | 1.464587 | 0
555.477661 | 1.464493 | 0 | 555.477661 | 1.464505 | 0
557.069885 | 1.464417 | 0 | 557.069885 | 1.464424 | 0
558.662109 | 1.464341 | 0 | 558.662109 | 1.464343 | 0
560.254272 | 1.464267 | 0 | 560.254272 | 1.464263 | 0
561.846313 | 1.464192 | 0 | 561.846313 | 1.464184 | 0
563.438354 | 1.464119 | 0 | 563.438354 | 1.464105 | 0
565.030396 | 1.464046 | 0 | 565.030396 | 1.464027 | 0
566.622314 | 1.463974 | 0 | 566.622314 | 1.46395 | 0
568.214233 | 1.463902 | 0 | 568.214233 | 1.463873 | 0
569.80603 | 1.463831 | 0 | 569.80603 | 1.463797 | 0
571.397827 | 1.46376 | 0 | 571.397827 | 1.463721 | 0
572.989563 | 1.463691 | 0 | 572.989563 | 1.463646 | 0
574.581238 | 1.463621 | 0 | 574.581238 | 1.463572 | 0
576.172852 | 1.463553 | 0 | 576.172852 | 1.463498 | 0
577.764404 | 1.463485 | 0 | 577.764404 | 1.463424 | 0
579.355835 | 1.463417 | 0 | 579.355835 | 1.463351 | 0
580.947327 | 1.46335 | 0 | 580.947327 | 1.463279 | 0
582.538696 | 1.463284 | 0 | 582.538696 | 1.463207 | 0
584.130005 | 1.463218 | 0 | 584.130005 | 1.463136 | 0
585.721252 | 1.463153 | 0 | 585.721252 | 1.463066 | 0
587.312378 | 1.463088 | 0 | 587.312378 | 1.462996 | 0
588.903564 | 1.463024 | 0 | 588.903564 | 1.462926 | 0
590.494568 | 1.462961 | 0 | 590.494568 | 1.462857 | 0
592.085571 | 1.462898 | 0 | 592.085571 | 1.462788 | 0
593.676514 | 1.462835 | 0 | 593.676514 | 1.46272 | 0
595.267395 | 1.462773 | 0 | 595.267395 | 1.462653 | 0
596.858154 | 1.462711 | 0 | 596.858154 | 1.462586 | 0
598.448853 | 1.46265 | 0 | 598.448853 | 1.462519 | 0
600.039551 | 1.46259 | 0 | 600.039551 | 1.462453 | 0
601.630127 | 1.46253 | 0 | 601.630127 | 1.462388 | 0
603.220642 | 1.46247 | 0 | 603.220642 | 1.462323 | 0
604.811096 | 1.462411 | 0 | 604.811096 | 1.462258 | 0
606.401489 | 1.462353 | 0 | 606.401489 | 1.462194 | 0
607.99176 | 1.462294 | 0 | 607.99176 | 1.462131 | 0
609.58197 | 1.462237 | 0 | 609.58197 | 1.462067 | 0
611.172119 | 1.46218 | 0 | 611.172119 | 1.462005 | 0
612.762207 | 1.462123 | 0 | 612.762207 | 1.461942 | 0
614.352173 | 1.462067 | 0 | 614.352173 | 1.461881 | 0
615.942139 | 1.462011 | 0 | 615.942139 | 1.461819 | 0
617.531982 | 1.461956 | 0 | 617.531982 | 1.461758 | 0
619.121704 | 1.461901 | 0 | 619.121704 | 1.461698 | 0
620.711426 | 1.461846 | 0 | 620.711426 | 1.461638 | 0
622.301086 | 1.461792 | 0 | 622.301086 | 1.461578 | 0
623.890564 | 1.461738 | 0 | 623.890564 | 1.461519 | 0
625.480042 | 1.461685 | 0 | 625.480042 | 1.461461 | 0
627.069397 | 1.461632 | 0 | 627.069397 | 1.461402 | 0
628.658691 | 1.46158 | 0 | 628.658691 | 1.461344 | 0
630.247925 | 1.461528 | 0 | 630.247925 | 1.461287 | 0
631.837036 | 1.461476 | 0 | 631.837036 | 1.46123 | 0
633.426025 | 1.461425 | 0 | 633.426025 | 1.461173 | 0
635.015015 | 1.461374 | 0 | 635.015015 | 1.461117 | 0
636.603882 | 1.461324 | 0 | 636.603882 | 1.461061 | 0
638.192627 | 1.461274 | 0 | 638.192627 | 1.461006 | 0
639.781311 | 1.461224 | 0 | 639.781311 | 1.460951 | 0
641.369934 | 1.461175 | 0 | 641.369934 | 1.460896 | 0
642.958435 | 1.461126 | 0 | 642.958435 | 1.460842 | 0
644.546814 | 1.461078 | 0 | 644.546814 | 1.460788 | 0
646.135132 | 1.461029 | 0 | 646.135132 | 1.460734 | 0
647.72345 | 1.460982 | 0 | 647.72345 | 1.460681 | 0
649.311584 | 1.460934 | 0 | 649.311584 | 1.460628 | 0
650.899597 | 1.460887 | 0 | 650.899597 | 1.460576 | 0
652.48761 | 1.46084 | 0 | 652.48761 | 1.460524 | 0
654.075439 | 1.460794 | 0 | 654.075439 | 1.460472 | 0
655.663208 | 1.460748 | 0 | 655.663208 | 1.460421 | 0
657.250854 | 1.460702 | 0 | 657.250854 | 1.46037 | 0
658.838501 | 1.460657 | 0 | 658.838501 | 1.460319 | 0
660.425903 | 1.460612 | 0 | 660.425903 | 1.460269 | 0
662.013306 | 1.460567 | 0 | 662.013306 | 1.460219 | 0
663.600586 | 1.460523 | 0 | 663.600586 | 1.460169 | 0
665.187805 | 1.460479 | 0 | 665.187805 | 1.46012 | 0
666.774841 | 1.460435 | 0 | 666.774841 | 1.460071 | 0
668.361877 | 1.460392 | 0 | 668.361877 | 1.460022 | 0
669.94873 | 1.460349 | 0 | 669.94873 | 1.459974 | 0
671.535522 | 1.460306 | 0 | 671.535522 | 1.459926 | 0
673.122192 | 1.460264 | 0 | 673.122192 | 1.459878 | 0
674.70874 | 1.460222 | 0 | 674.70874 | 1.459831 | 0
676.295227 | 1.46018 | 0 | 676.295227 | 1.459784 | 0
677.881531 | 1.460138 | 0 | 677.881531 | 1.459737 | 0
679.467834 | 1.460097 | 0 | 679.467834 | 1.459691 | 0
681.053955 | 1.460056 | 0 | 681.053955 | 1.459645 | 0
682.640015 | 1.460016 | 0 | 682.640015 | 1.459599 | 0
684.225952 | 1.459975 | 0 | 684.225952 | 1.459554 | 0
685.811707 | 1.459935 | 0 | 685.811707 | 1.459508 | 0
687.397461 | 1.459895 | 0 | 687.397461 | 1.459464 | 0
688.983032 | 1.459856 | 0 | 688.983032 | 1.459419 | 0
690.568542 | 1.459817 | 0 | 690.568542 | 1.459375 | 0
692.153931 | 1.459778 | 0 | 692.153931 | 1.459331 | 0
693.739136 | 1.459739 | 0 | 693.739136 | 1.459287 | 0
695.324341 | 1.459701 | 0 | 695.324341 | 1.459244 | 0
696.909302 | 1.459663 | 0 | 696.909302 | 1.459201 | 0
698.494263 | 1.459625 | 0 | 698.494263 | 1.459158 | 0
700.079041 | 1.459587 | 0 | 700.079041 | 1.459115 | 0
701.663696 | 1.45955 | 0 | 701.663696 | 1.459073 | 0
703.248291 | 1.459513 | 0 | 703.248291 | 1.459031 | 0
704.832764 | 1.459476 | 0 | 704.832764 | 1.458989 | 0
706.417114 | 1.45944 | 0 | 706.417114 | 1.458948 | 0
708.001282 | 1.459403 | 0 | 708.001282 | 1.458907 | 0
709.585327 | 1.459367 | 0 | 709.585327 | 1.458866 | 0
711.169312 | 1.459332 | 0 | 711.169312 | 1.458825 | 0
712.753174 | 1.459296 | 0 | 712.753174 | 1.458785 | 0
714.336853 | 1.459261 | 0 | 714.336853 | 1.458744 | 0
715.920471 | 1.459226 | 0 | 715.920471 | 1.458704 | 0
717.503967 | 1.459191 | 0 | 717.503967 | 1.458665 | 0
719.08728 | 1.459156 | 0 | 719.08728 | 1.458626 | 0
720.670532 | 1.459122 | 0 | 720.670532 | 1.458586 | 0
722.253601 | 1.459088 | 0 | 722.253601 | 1.458547 | 0
723.836548 | 1.459054 | 0 | 723.836548 | 1.458509 | 0
725.419373 | 1.45902 | 0 | 725.419373 | 1.45847 | 0
727.002075 | 1.458987 | 0 | 727.002075 | 1.458432 | 0
728.584656 | 1.458953 | 0 | 728.584656 | 1.458394 | 0
730.167114 | 1.45892 | 0 | 730.167114 | 1.458357 | 0
731.749451 | 1.458888 | 0 | 731.749451 | 1.458319 | 0
733.331665 | 1.458855 | 0 | 733.331665 | 1.458282 | 0
734.913696 | 1.458823 | 0 | 734.913696 | 1.458245 | 0
736.495605 | 1.458791 | 0 | 736.495605 | 1.458208 | 0
738.077393 | 1.458759 | 0 | 738.077393 | 1.458172 | 0
739.659058 | 1.458727 | 0 | 739.659058 | 1.458135 | 0
741.24054 | 1.458696 | 0 | 741.24054 | 1.458099 | 0
742.821899 | 1.458664 | 0 | 742.821899 | 1.458064 | 0
744.403198 | 1.458633 | 0 | 744.403198 | 1.458028 | 0
745.984253 | 1.458602 | 0 | 745.984253 | 1.457993 | 0
747.565247 | 1.458572 | 0 | 747.565247 | 1.457957 | 0
749.146057 | 1.458541 | 0 | 749.146057 | 1.457922 | 0
750.726685 | 1.458511 | 0 | 750.726685 | 1.457888 | 0
752.307251 | 1.458481 | 0 | 752.307251 | 1.457853 | 0
753.887634 | 1.458451 | 0 | 753.887634 | 1.457819 | 0
755.467896 | 1.458421 | 0 | 755.467896 | 1.457785 | 0
757.047974 | 1.458392 | 0 | 757.047974 | 1.457751 | 0
758.627991 | 1.458362 | 0 | 758.627991 | 1.457717 | 0
760.207825 | 1.458333 | 0 | 760.207825 | 1.457684 | 0
761.787476 | 1.458304 | 0 | 761.787476 | 1.45765 | 0
763.367065 | 1.458276 | 0 | 763.367065 | 1.457617 | 0
764.946411 | 1.458247 | 0 | 764.946411 | 1.457584 | 0
766.525635 | 1.458219 | 0 | 766.525635 | 1.457552 | 0
768.104736 | 1.458191 | 0 | 768.104736 | 1.457519 | 0
769.683655 | 1.458163 | 0 | 769.683655 | 1.457487 | 0
771.262451 | 1.458135 | 0 | 771.262451 | 1.457455 | 0
772.841064 | 1.458107 | 0 | 772.841064 | 1.457423 | 0
774.419556 | 1.458079 | 0 | 774.419556 | 1.457391 | 0
775.997925 | 1.458052 | 0 | 775.997925 | 1.457359 | 0
777.57605 | 1.458025 | 0 | 777.57605 | 1.457328 | 0
779.154114 | 1.457998 | 0 | 779.154114 | 1.457297 | 0
780.731995 | 1.457971 | 0 | 780.731995 | 1.457266 | 0
782.309692 | 1.457945 | 0 | 782.309692 | 1.457235 | 0
783.887268 | 1.457918 | 0 | 783.887268 | 1.457204 | 0
785.464661 | 1.457892 | 0 | 785.464661 | 1.457174 | 0
787.04187 | 1.457866 | 0 | 787.04187 | 1.457144 | 0
788.619019 | 1.45784 | 0 | 788.619019 | 1.457114 | 0
790.195923 | 1.457814 | 0 | 790.195923 | 1.457084 | 0
791.772705 | 1.457788 | 0 | 791.772705 | 1.457054 | 0
793.349304 | 1.457762 | 0 | 793.349304 | 1.457024 | 0
794.92572 | 1.457737 | 0 | 794.92572 | 1.456995 | 0
796.502075 | 1.457712 | 0 | 796.502075 | 1.456966 | 0
798.078186 | 1.457687 | 0 | 798.078186 | 1.456937 | 0
799.654114 | 1.457662 | 0 | 799.654114 | 1.456908 | 0
801.229858 | 1.457637 | 0 | 801.229858 | 1.456879 | 0
802.805542 | 1.457613 | 0 | 802.805542 | 1.456851 | 0
804.380981 | 1.457588 | 0 | 804.380981 | 1.456822 | 0
805.956299 | 1.457564 | 0 | 805.956299 | 1.456794 | 0
807.531372 | 1.45754 | 0 | 807.531372 | 1.456766 | 0
809.106384 | 1.457516 | 0 | 809.106384 | 1.456738 | 0
810.681152 | 1.457492 | 0 | 810.681152 | 1.45671 | 0
812.255798 | 1.457468 | 0 | 812.255798 | 1.456683 | 0
813.8302 | 1.457445 | 0 | 813.8302 | 1.456655 | 0
815.404541 | 1.457421 | 0 | 815.404541 | 1.456628 | 0
816.978638 | 1.457398 | 0 | 816.978638 | 1.456601 | 0
818.552551 | 1.457375 | 0 | 818.552551 | 1.456574 | 0
820.126343 | 1.457352 | 0 | 820.126343 | 1.456547 | 0
821.69989 | 1.457329 | 0 | 821.69989 | 1.45652 | 0
823.273315 | 1.457306 | 0 | 823.273315 | 1.456494 | 0
824.846558 | 1.457283 | 0 | 824.846558 | 1.456468 | 0
826.419617 | 1.457261 | 0 | 826.419617 | 1.456441 | 0
827.992493 | 1.457239 | 0 | 827.992493 | 1.456415 | 0
829.565247 | 1.457216 | 0 | 829.565247 | 1.456389 | 0
831.137695 | 1.457194 | 0 | 831.137695 | 1.456364 | 0
832.710083 | 1.457172 | 0 | 832.710083 | 1.456338 | 0
834.282227 | 1.45715 | 0 | 834.282227 | 1.456312 | 0
835.854187 | 1.457129 | 0 | 835.854187 | 1.456287 | 0
837.426086 | 1.457107 | 0 | 837.426086 | 1.456262 | 0
838.997681 | 1.457086 | 0 | 838.997681 | 1.456237 | 0
840.569153 | 1.457064 | 0 | 840.569153 | 1.456212 | 0
842.14032 | 1.457043 | 0 | 842.14032 | 1.456187 | 0
843.711426 | 1.457022 | 0 | 843.711426 | 1.456162 | 0
845.282349 | 1.457001 | 0 | 845.282349 | 1.456138 | 0
846.853027 | 1.45698 | 0 | 846.853027 | 1.456114 | 0
848.423523 | 1.456959 | 0 | 848.423523 | 1.456089 | 0
849.993835 | 1.456939 | 0 | 849.993835 | 1.456065 | 0
851.563965 | 1.456918 | 0 | 851.563965 | 1.456041 | 0
853.133911 | 1.456898 | 0 | 853.133911 | 1.456017 | 0
854.703735 | 1.456878 | 0 | 854.703735 | 1.455994 | 0
856.273254 | 1.456858 | 0 | 856.273254 | 1.45597 | 0
857.84259 | 1.456838 | 0 | 857.84259 | 1.455947 | 0
859.411804 | 1.456818 | 0 | 859.411804 | 1.455923 | 0
860.980774 | 1.456798 | 0 | 860.980774 | 1.4559 | 0
862.549622 | 1.456778 | 0 | 862.549622 | 1.455877 | 0
864.118164 | 1.456759 | 0 | 864.118164 | 1.455854 | 0
865.686646 | 1.456739 | 0 | 865.686646 | 1.455831 | 0
867.254761 | 1.45672 | 0 | 867.254761 | 1.455808 | 0
868.822876 | 1.456701 | 0 | 868.822876 | 1.455786 | 0
870.390625 | 1.456681 | 0 | 870.390625 | 1.455763 | 0
871.958191 | 1.456662 | 0 | 871.958191 | 1.455741 | 0
873.525696 | 1.456643 | 0 | 873.525696 | 1.455719 | 0
875.092896 | 1.456625 | 0 | 875.092896 | 1.455697 | 0
876.659851 | 1.456606 | 0 | 876.659851 | 1.455675 | 0
878.226685 | 1.456587 | 0 | 878.226685 | 1.455653 | 0
879.793335 | 1.456569 | 0 | 879.793335 | 1.455631 | 0
881.359741 | 1.45655 | 0 | 881.359741 | 1.455609 | 0
882.925964 | 1.456532 | 0 | 882.925964 | 1.455588 | 0
884.491882 | 1.456514 | 0 | 884.491882 | 1.455566 | 0
886.057739 | 1.456496 | 0 | 886.057739 | 1.455545 | 0
887.623352 | 1.456478 | 0 | 887.623352 | 1.455524 | 0
889.18866 | 1.45646 | 0 | 889.18866 | 1.455503 | 0
890.753906 | 1.456442 | 0 | 890.753906 | 1.455482 | 0
892.318848 | 1.456424 | 0 | 892.318848 | 1.455461 | 0
893.883606 | 1.456407 | 0 | 893.883606 | 1.45544 | 0
895.44812 | 1.456389 | 0 | 895.44812 | 1.455419 | 0
897.012512 | 1.456372 | 0 | 897.012512 | 1.455399 | 0
898.57666 | 1.456354 | 0 | 898.57666 | 1.455378 | 0
900.140503 | 1.456337 | 0 | 900.140503 | 1.455358 | 0
901.704285 | 1.45632 | 0 | 901.704285 | 1.455338 | 0
903.267761 | 1.456303 | 0 | 903.267761 | 1.455318 | 0
904.831055 | 1.456286 | 0 | 904.831055 | 1.455298 | 0
906.394165 | 1.456269 | 0 | 906.394165 | 1.455278 | 0
907.956909 | 1.456252 | 0 | 907.956909 | 1.455258 | 0
909.519653 | 1.456236 | 0 | 909.519653 | 1.455238 | 0
911.082031 | 1.456219 | 0 | 911.082031 | 1.455219 | 0
912.644226 | 1.456203 | 0 | 912.644226 | 1.455199 | 0
914.206177 | 1.456186 | 0 | 914.206177 | 1.45518 | 0
915.767944 | 1.45617 | 0 | 915.767944 | 1.45516 | 0
917.329468 | 1.456154 | 0 | 917.329468 | 1.455141 | 0
918.890808 | 1.456137 | 0 | 918.890808 | 1.455122 | 0
920.451965 | 1.456121 | 0 | 920.451965 | 1.455103 | 0
922.012817 | 1.456105 | 0 | 922.012817 | 1.455084 | 0
923.573425 | 1.456089 | 0 | 923.573425 | 1.455065 | 0
925.133911 | 1.456074 | 0 | 925.133911 | 1.455047 | 0
926.694031 | 1.456058 | 0 | 926.694031 | 1.455028 | 0
928.254028 | 1.456042 | 0 | 928.254028 | 1.455009 | 0
929.813782 | 1.456027 | 0 | 929.813782 | 1.454991 | 0
931.373352 | 1.456011 | 0 | 931.373352 | 1.454973 | 0
932.932617 | 1.455996 | 0 | 932.932617 | 1.454954 | 0
934.491699 | 1.45598 | 0 | 934.491699 | 1.454936 | 0
936.050598 | 1.455965 | 0 | 936.050598 | 1.454918 | 0
937.609192 | 1.45595 | 0 | 937.609192 | 1.4549 | 0
939.167603 | 1.455935 | 0 | 939.167603 | 1.454882 | 0
940.725708 | 1.45592 | 0 | 940.725708 | 1.454865 | 0
942.283569 | 1.455905 | 0 | 942.283569 | 1.454847 | 0
943.841309 | 1.45589 | 0 | 943.841309 | 1.454829 | 0
945.398743 | 1.455875 | 0 | 945.398743 | 1.454812 | 0
946.955933 | 1.45586 | 0 | 946.955933 | 1.454794 | 0
948.512878 | 1.455846 | 0 | 948.512878 | 1.454777 | 0
950.069641 | 1.455831 | 0 | 950.069641 | 1.454759 | 0
951.62616 | 1.455817 | 0 | 951.62616 | 1.454742 | 0
953.182434 | 1.455802 | 0 | 953.182434 | 1.454725 | 0
954.738464 | 1.455788 | 0 | 954.738464 | 1.454708 | 0
956.29425 | 1.455774 | 0 | 956.29425 | 1.454691 | 0
957.849792 | 1.455759 | 0 | 957.849792 | 1.454674 | 0
959.405151 | 1.455745 | 0 | 959.405151 | 1.454657 | 0
960.960266 | 1.455731 | 0 | 960.960266 | 1.454641 | 0
962.515015 | 1.455717 | 0 | 962.515015 | 1.454624 | 0
964.069641 | 1.455703 | 0 | 964.069641 | 1.454608 | 0
965.624023 | 1.455689 | 0 | 965.624023 | 1.454591 | 0
967.178101 | 1.455676 | 0 | 967.178101 | 1.454575 | 0
968.731934 | 1.455662 | 0 | 968.731934 | 1.454558 | 0
970.285522 | 1.455648 | 0 | 970.285522 | 1.454542 | 0
971.838989 | 1.455635 | 0 | 971.838989 | 1.454526 | 0
973.391968 | 1.455621 | 0 | 973.391968 | 1.45451 | 0
974.944946 | 1.455608 | 0 | 974.944946 | 1.454494 | 0
976.497559 | 1.455594 | 0 | 976.497559 | 1.454478 | 0
978.049927 | 1.455581 | 0 | 978.049927 | 1.454462 | 0
979.602051 | 1.455568 | 0 | 979.602051 | 1.454447 | 0
981.153931 | 1.455555 | 0 | 981.153931 | 1.454431 | 0
982.705444 | 1.455542 | 0 | 982.705444 | 1.454415 | 0
984.256836 | 1.455528 | 0 | 984.256836 | 1.4544 | 0
985.807983 | 1.455516 | 0 | 985.807983 | 1.454384 | 0
987.358887 | 1.455503 | 0 | 987.358887 | 1.454369 | 0
988.909485 | 1.45549 | 0 | 988.909485 | 1.454353 | 0
990.459778 | 1.455477 | 0 | 990.459778 | 1.454338 | 0
992.009888 | 1.455464 | 0 | 992.009888 | 1.454323 | 0
993.559753 | 1.455452 | 0 | 993.559753 | 1.454308 | 0
995.109253 | 1.455439 | 0 | 995.109253 | 1.454293 | 0
996.658569 | 1.455426 | 0 | 996.658569 | 1.454278 | 0
998.207703 | 1.455414 | 0 | 998.207703 | 1.454263 | 0
999.75647 | 1.455402 | 0 | 999.75647 | 1.454248 | 0
1011.723267 | 1.455308 | 0 | 1011.723267 | 1.454136 | 0
1015.185913 | 1.455281 | 0 | 1015.185913 | 1.454104 | 0
1018.648621 | 1.455255 | 0 | 1018.648621 | 1.454073 | 0
1022.111328 | 1.455229 | 0 | 1022.111328 | 1.454042 | 0
1025.573975 | 1.455203 | 0 | 1025.573975 | 1.454011 | 0
1029.036865 | 1.455177 | 0 | 1029.036865 | 1.45398 | 0
1032.499634 | 1.455152 | 0 | 1032.499634 | 1.45395 | 0
1035.962402 | 1.455127 | 0 | 1035.962402 | 1.45392 | 0
1039.425293 | 1.455102 | 0 | 1039.425293 | 1.453891 | 0
1042.888184 | 1.455078 | 0 | 1042.888184 | 1.453861 | 0
1046.351074 | 1.455054 | 0 | 1046.351074 | 1.453832 | 0
1049.813965 | 1.45503 | 0 | 1049.813965 | 1.453803 | 0
1053.276978 | 1.455006 | 0 | 1053.276978 | 1.453775 | 0
1056.739868 | 1.454982 | 0 | 1056.739868 | 1.453747 | 0
1060.202881 | 1.454959 | 0 | 1060.202881 | 1.453719 | 0
1063.665771 | 1.454936 | 0 | 1063.665771 | 1.453691 | 0
1067.128662 | 1.454913 | 0 | 1067.128662 | 1.453664 | 0
1070.591675 | 1.45489 | 0 | 1070.591675 | 1.453636 | 0
1074.054688 | 1.454868 | 0 | 1074.054688 | 1.453609 | 0
1077.5177 | 1.454846 | 0 | 1077.5177 | 1.453583 | 0
1080.980591 | 1.454824 | 0 | 1080.980591 | 1.453556 | 0
1084.443604 | 1.454802 | 0 | 1084.443604 | 1.45353 | 0
1087.906494 | 1.45478 | 0 | 1087.906494 | 1.453504 | 0
1091.369507 | 1.454759 | 0 | 1091.369507 | 1.453479 | 0
1094.832397 | 1.454738 | 0 | 1094.832397 | 1.453453 | 0
1098.295288 | 1.454717 | 0 | 1098.295288 | 1.453428 | 0
1101.758301 | 1.454696 | 0 | 1101.758301 | 1.453403 | 0
1105.221191 | 1.454676 | 0 | 1105.221191 | 1.453378 | 0
1108.684082 | 1.454655 | 0 | 1108.684082 | 1.453354 | 0
1112.146851 | 1.454635 | 0 | 1112.146851 | 1.45333 | 0
1115.609741 | 1.454615 | 0 | 1115.609741 | 1.453305 | 0
1119.07251 | 1.454595 | 0 | 1119.07251 | 1.453282 | 0
1122.535278 | 1.454576 | 0
1125.998047 | 1.454556 | 0
1129.460693 | 1.454537 | 0
1132.923462 | 1.454518 | 0
1136.385986 | 1.454499 | 0
1139.848633 | 1.45448 | 0
1143.311279 | 1.454462 | 0
1146.773682 | 1.454444 | 0
1150.236206 | 1.454425 | 0
1153.698608 | 1.454407 | 0
1157.160889 | 1.454389 | 0
1160.623291 | 1.454372 | 0
1164.085571 | 1.454354 | 0
1167.547729 | 1.454337 | 0
1171.009888 | 1.454319 | 0
1174.471924 | 1.454302 | 0
1177.93396 | 1.454285 | 0
1181.395996 | 1.454269 | 0
1184.857788 | 1.454252 | 0
1188.31958 | 1.454235 | 0
1191.781372 | 1.454219 | 0
1195.243042 | 1.454203 | 0
1198.704712 | 1.454187 | 0
1202.166138 | 1.454171 | 0
1205.627563 | 1.454155 | 0
1209.088989 | 1.454139 | 0
1212.550171 | 1.454124 | 0
1216.011353 | 1.454109 | 0
1219.472412 | 1.454093 | 0
1222.93335 | 1.454078 | 0
1226.394287 | 1.454063 | 0
1229.855225 | 1.454048 | 0
1233.315796 | 1.454034 | 0
1236.776489 | 1.454019 | 0
1240.236938 | 1.454004 | 0
1243.697266 | 1.45399 | 0
1247.157593 | 1.453976 | 0
1250.617798 | 1.453962 | 0
1254.077881 | 1.453948 | 0
1257.537842 | 1.453934 | 0
1260.997559 | 1.45392 | 0
1264.457275 | 1.453906 | 0
1267.91687 | 1.453893 | 0
1271.376343 | 1.453879 | 0
1274.835693 | 1.453866 | 0
1278.294922 | 1.453853 | 0
1281.754028 | 1.45384 | 0
1285.213013 | 1.453827 | 0
1288.671753 | 1.453814 | 0
1292.130493 | 1.453801 | 0
1295.588989 | 1.453788 | 0
1299.047363 | 1.453776 | 0
1302.505615 | 1.453763 | 0
1305.963745 | 1.453751 | 0
1309.421753 | 1.453739 | 0
1312.879639 | 1.453726 | 0
1316.337158 | 1.453714 | 0
1319.794678 | 1.453702 | 0
1323.252075 | 1.45369 | 0
1326.709229 | 1.453678 | 0
1330.16626 | 1.453667 | 0
1333.623291 | 1.453655 | 0
1337.079834 | 1.453644 | 0
1340.536377 | 1.453632 | 0
1343.99292 | 1.453621 | 0
1347.448975 | 1.45361 | 0
1350.905029 | 1.453598 | 0
1354.360962 | 1.453587 | 0
1357.81665 | 1.453576 | 0
1361.272095 | 1.453565 | 0
1364.727295 | 1.453555 | 0
1368.182495 | 1.453544 | 0
1371.637451 | 1.453533 | 0
1375.092163 | 1.453522 | 0
1378.546753 | 1.453512 | 0
1382.001221 | 1.453502 | 0
1385.455322 | 1.453491 | 0
1388.909302 | 1.453481 | 0
1392.363037 | 1.453471 | 0
1395.81665 | 1.453461 | 0
1399.27002 | 1.453451 | 0
1402.723145 | 1.453441 | 0
1406.176025 | 1.453431 | 0
1409.628784 | 1.453421 | 0
1413.081299 | 1.453411 | 0
1416.533691 | 1.453401 | 0
1419.985718 | 1.453392 | 0
1423.437622 | 1.453382 | 0
1426.889282 | 1.453373 | 0
1430.340698 | 1.453363 | 0
1433.79187 | 1.453354 | 0
1437.24292 | 1.453345 | 0
1440.693604 | 1.453336 | 0
1444.144165 | 1.453326 | 0
1447.594482 | 1.453317 | 0
1451.044434 | 1.453308 | 0
1454.494263 | 1.4533 | 0
1457.943726 | 1.453291 | 0
1461.393066 | 1.453282 | 0
1464.842163 | 1.453273 | 0
1468.291016 | 1.453264 | 0
1471.739502 | 1.453256 | 0
1475.187866 | 1.453247 | 0
1478.635986 | 1.453239 | 0
1482.08374 | 1.45323 | 0
1485.53125 | 1.453222 | 0
1488.978516 | 1.453214 | 0
1492.425537 | 1.453205 | 0
1495.872314 | 1.453197 | 0
1499.318726 | 1.453189 | 0
1502.764893 | 1.453181 | 0
1506.210938 | 1.453173 | 0
1509.656494 | 1.453165 | 0
1513.101929 | 1.453157 | 0
1516.547119 | 1.453149 | 0
1519.991943 | 1.453141 | 0
1523.436401 | 1.453134 | 0
1526.880615 | 1.453126 | 0
1530.324585 | 1.453118 | 0
1533.768311 | 1.453111 | 0
1537.21167 | 1.453103 | 0
1540.654785 | 1.453096 | 0
1544.097534 | 1.453088 | 0
1547.540039 | 1.453081 | 0
1550.982178 | 1.453074 | 0
1554.424072 | 1.453066 | 0
1557.865723 | 1.453059 | 0
1561.307007 | 1.453052 | 0
1564.747925 | 1.453045 | 0
1568.188721 | 1.453038 | 0
1571.629028 | 1.45303 | 0
1575.06897 | 1.453023 | 0
1578.508667 | 1.453017 | 0
1581.947998 | 1.45301 | 0
1585.387085 | 1.453003 | 0
1588.825928 | 1.452996 | 0
1592.264282 | 1.452989 | 0
1595.702393 | 1.452982 | 0
1599.140137 | 1.452976 | 0
1602.577515 | 1.452969 | 0
1606.014526 | 1.452963 | 0
1609.451294 | 1.452956 | 0
1612.887695 | 1.452949 | 0
1616.32373 | 1.452943 | 0
1619.759521 | 1.452937 | 0
1623.194824 | 1.45293 | 0
1626.629761 | 1.452924 | 0
1630.064453 | 1.452917 | 0
1633.498779 | 1.452911 | 0
1636.932739 | 1.452905 | 0
1640.366455 | 1.452899 | 0
1643.799561 | 1.452893 | 0
1647.232422 | 1.452887 | 0
1650.664795 | 1.452881 | 0
1654.097046 | 1.452874 | 0
1657.528687 | 1.452868 | 0
1660.960205 | 1.452863 | 0
1664.391235 | 1.452857 | 0
1667.821899 | 1.452851 | 0
1671.252197 | 1.452845 | 0
1674.682007 | 1.452839 | 0
1678.111572 | 1.452833 | 0
1681.540649 | 1.452828 | 0
1684.96936 | 1.452822 | 0
1688.397705 | 1.452816 | 0