## Sheet1
191.078323 | 1.573367
192.662064 | 1.570898
194.245926 | 1.568502
195.82991 | 1.566176
197.414017 | 1.563918
198.998245 | 1.561724
200.582596 | 1.559593
202.167068 | 1.557522
203.751648 | 1.555508
205.336349 | 1.553551
206.921173 | 1.551647
208.506104 | 1.549794
210.091156 | 1.547992
211.676315 | 1.546237
213.261597 | 1.544529
214.847 | 1.542865
216.432495 | 1.541244
218.018112 | 1.539666
219.603836 | 1.538127
221.189667 | 1.536627
222.775635 | 1.535165
224.361664 | 1.533739
225.947845 | 1.532348
227.534103 | 1.530991
229.120483 | 1.529667
230.706985 | 1.528375
232.293549 | 1.527113
233.880249 | 1.525881
235.467041 | 1.524679
237.053925 | 1.523504
238.640945 | 1.522356
240.228058 | 1.521234
241.815231 | 1.520138
243.402542 | 1.519066
244.989944 | 1.518019
246.577438 | 1.516994
248.165039 | 1.515993
249.752716 | 1.515013
251.3405 | 1.514054
252.928391 | 1.513116
254.516357 | 1.512198
256.104431 | 1.511299
257.692596 | 1.510419
259.280853 | 1.509558
260.869202 | 1.508714
262.457642 | 1.507888
264.046173 | 1.507079
265.634766 | 1.506286
267.22348 | 1.505509
268.812286 | 1.504748
270.401154 | 1.504002
271.990112 | 1.50327
273.579163 | 1.502553
275.168274 | 1.50185
276.757507 | 1.50116
278.346832 | 1.500484
279.936218 | 1.499821
281.525665 | 1.49917
283.115204 | 1.498531
284.704834 | 1.497905
286.294525 | 1.49729
287.884338 | 1.496686
289.474182 | 1.496093
291.064117 | 1.495512
292.654114 | 1.49494
294.244202 | 1.494379
295.834412 | 1.493829
297.424622 | 1.493287
299.014954 | 1.492756
300.605316 | 1.492234
302.19577 | 1.491721
303.786316 | 1.491216
305.376892 | 1.490721
306.96759 | 1.490234
308.558289 | 1.489755
310.149109 | 1.489285
311.73999 | 1.488822
313.330902 | 1.488367
314.921936 | 1.48792
316.513 | 1.48748
318.104126 | 1.487047
319.695313 | 1.486622
321.28656 | 1.486203
322.877899 | 1.485791
324.469299 | 1.485386
326.06073 | 1.484987
327.652222 | 1.484595
329.243774 | 1.484208
330.835388 | 1.483828
332.427063 | 1.483454
334.018799 | 1.483086
335.610596 | 1.482723
337.202454 | 1.482366
338.794342 | 1.482015
340.386292 | 1.481668
341.978302 | 1.481327
343.570374 | 1.480991
345.162476 | 1.480661
346.754639 | 1.480335
348.346832 | 1.480014
349.939087 | 1.479697
351.531403 | 1.479386
353.123749 | 1.479079
354.716156 | 1.478776
356.308624 | 1.478478
357.901093 | 1.478184
359.493652 | 1.477894
361.086243 | 1.477609
362.678864 | 1.477327
364.271515 | 1.477049
365.864227 | 1.476776
367.45697 | 1.476506
369.049774 | 1.47624
370.642609 | 1.475978
372.235474 | 1.475719
373.828369 | 1.475464
375.421326 | 1.475212
377.014313 | 1.474963
378.60733 | 1.474718
380.200378 | 1.474477
381.793457 | 1.474238
383.386566 | 1.474003
384.979706 | 1.473771
386.572906 | 1.473542
388.166107 | 1.473316
389.759338 | 1.473093
391.352631 | 1.472873
392.945953 | 1.472655
394.539276 | 1.472441
396.132629 | 1.472229
397.726013 | 1.47202
399.319427 | 1.471814
400.912872 | 1.47161
402.506317 | 1.471409
404.099792 | 1.47121
405.693298 | 1.471014
407.286835 | 1.47082
408.880402 | 1.470629
410.473969 | 1.47044
412.067566 | 1.470254
413.661194 | 1.470069
415.254791 | 1.469887
416.84845 | 1.469707
418.442078 | 1.46953
420.035797 | 1.469354
421.629486 | 1.469181
423.223206 | 1.46901
424.816895 | 1.46884
426.410645 | 1.468673
428.004395 | 1.468508
429.598145 | 1.468344
431.191956 | 1.468183
432.785706 | 1.468023
434.379486 | 1.467865
435.973297 | 1.46771
437.567078 | 1.467556
439.16095 | 1.467403
440.75473 | 1.467253
442.348541 | 1.467104
443.942383 | 1.466957
445.536224 | 1.466811
447.130066 | 1.466667
448.723938 | 1.466525
450.317719 | 1.466385
451.91156 | 1.466245
453.505432 | 1.466108
455.099274 | 1.465972
456.693115 | 1.465837
458.286957 | 1.465704
459.880798 | 1.465573
461.474609 | 1.465443
463.068451 | 1.465314
464.662292 | 1.465186
466.256104 | 1.465061
467.849915 | 1.464936
469.443695 | 1.464813
471.037506 | 1.464691
472.631287 | 1.46457
474.225098 | 1.464451
475.818848 | 1.464332
477.412598 | 1.464216
479.006348 | 1.4641
480.600098 | 1.463985
482.193787 | 1.463872
483.787506 | 1.46376
485.381195 | 1.463649
486.974915 | 1.463539
488.568542 | 1.463431
490.162201 | 1.463323
491.755798 | 1.463216
493.349426 | 1.463111
494.943024 | 1.463007
496.53656 | 1.462903
498.130127 | 1.462801
499.723633 | 1.4627
501.317139 | 1.4626
502.910645 | 1.462501
504.504089 | 1.462402
506.097504 | 1.462305
507.690918 | 1.462209
509.284332 | 1.462113
510.877625 | 1.462019
512.471008 | 1.461925
514.064331 | 1.461833
515.657593 | 1.461741
517.250793 | 1.46165
518.843994 | 1.46156
520.437134 | 1.461471
522.030334 | 1.461383
523.623413 | 1.461295
525.216492 | 1.461209
526.80957 | 1.461123
528.402588 | 1.461038
529.995544 | 1.460954
531.588501 | 1.460871
533.181396 | 1.460788
534.774231 | 1.460706
536.367065 | 1.460625
537.959839 | 1.460545
539.552612 | 1.460465
541.145325 | 1.460387
542.737915 | 1.460308
544.330566 | 1.460231
545.923157 | 1.460154
547.515686 | 1.460078
549.108154 | 1.460003
550.700562 | 1.459928
552.29303 | 1.459854
553.885376 | 1.459781
555.477661 | 1.459708
557.069885 | 1.459636
558.662109 | 1.459565
560.254272 | 1.459494
561.846313 | 1.459424
563.438354 | 1.459355
565.030396 | 1.459286
566.622314 | 1.459218
568.214233 | 1.45915
569.80603 | 1.459083
571.397827 | 1.459016
572.989563 | 1.45895
574.581238 | 1.458885
576.172852 | 1.45882
577.764404 | 1.458756
579.355835 | 1.458692
580.947327 | 1.458629
582.538696 | 1.458566
584.130005 | 1.458504
585.721252 | 1.458443
587.312378 | 1.458382
588.903564 | 1.458321
590.494568 | 1.458261
592.085571 | 1.458202
593.676514 | 1.458143
595.267395 | 1.458084
596.858154 | 1.458026
598.448853 | 1.457969
600.039551 | 1.457911
601.630127 | 1.457855
603.220642 | 1.457799
604.811096 | 1.457743
606.401489 | 1.457688
607.99176 | 1.457633
609.58197 | 1.457579
611.172119 | 1.457525
612.762207 | 1.457471
614.352173 | 1.457418
615.942139 | 1.457366
617.531982 | 1.457313
619.121704 | 1.457262
620.711426 | 1.45721
622.301086 | 1.457159
623.890564 | 1.457109
625.480042 | 1.457058
627.069397 | 1.457009
628.658691 | 1.456959
630.247925 | 1.45691
631.837036 | 1.456862
633.426025 | 1.456813
635.015015 | 1.456766
636.603882 | 1.456718
638.192627 | 1.456671
639.781311 | 1.456624
641.369934 | 1.456578
642.958435 | 1.456532
644.546814 | 1.456486
646.135132 | 1.456441
647.72345 | 1.456396
649.311584 | 1.456351
650.899597 | 1.456307
652.48761 | 1.456263
654.075439 | 1.456219
655.663208 | 1.456176
657.250854 | 1.456133
658.838501 | 1.45609
660.425903 | 1.456048
662.013306 | 1.456006
663.600586 | 1.455964
665.187805 | 1.455923
666.774841 | 1.455882
668.361877 | 1.455841
669.94873 | 1.4558
671.535522 | 1.45576
673.122192 | 1.45572
674.70874 | 1.45568
676.295227 | 1.455641
677.881531 | 1.455602
679.467834 | 1.455563
681.053955 | 1.455525
682.640015 | 1.455487
684.225952 | 1.455449
685.811707 | 1.455411
687.397461 | 1.455374
688.983032 | 1.455337
690.568542 | 1.4553
692.153931 | 1.455263
693.739136 | 1.455227
695.324341 | 1.455191
696.909302 | 1.455155
698.494263 | 1.455119
700.079041 | 1.455084
701.663696 | 1.455049
703.248291 | 1.455014
704.832764 | 1.454979
706.417114 | 1.454945
708.001282 | 1.454911
709.585327 | 1.454877
711.169312 | 1.454843
712.753174 | 1.45481
714.336853 | 1.454777
715.920471 | 1.454744
717.503967 | 1.454711
719.08728 | 1.454679
720.670532 | 1.454646
722.253601 | 1.454614
723.836548 | 1.454582
725.419373 | 1.454551
727.002075 | 1.454519
728.584656 | 1.454488
730.167114 | 1.454457
731.749451 | 1.454426
733.331665 | 1.454396
734.913696 | 1.454365
736.495605 | 1.454335
738.077393 | 1.454305
739.659058 | 1.454275
741.24054 | 1.454246
742.821899 | 1.454216
744.403198 | 1.454187
745.984253 | 1.454158
747.565247 | 1.454129
749.146057 | 1.454101
750.726685 | 1.454072
752.307251 | 1.454044
753.887634 | 1.454016
755.467896 | 1.453988
757.047974 | 1.45396
758.627991 | 1.453933
760.207825 | 1.453906
761.787476 | 1.453878
763.367065 | 1.453851
764.946411 | 1.453825
766.525635 | 1.453798
768.104736 | 1.453771
769.683655 | 1.453745
771.262451 | 1.453719
772.841064 | 1.453693
774.419556 | 1.453667
775.997925 | 1.453642
777.57605 | 1.453616
779.154114 | 1.453591
780.731995 | 1.453565
782.309692 | 1.45354
783.887268 | 1.453516
785.464661 | 1.453491
787.04187 | 1.453466
788.619019 | 1.453442
790.195923 | 1.453418
791.772705 | 1.453394
793.349304 | 1.45337
794.92572 | 1.453346
796.502075 | 1.453322
798.078186 | 1.453299
799.654114 | 1.453275
801.229858 | 1.453252
802.805542 | 1.453229
804.380981 | 1.453206
805.956299 | 1.453183
807.531372 | 1.453161
809.106384 | 1.453138
810.681152 | 1.453116
812.255798 | 1.453093
813.8302 | 1.453071
815.404541 | 1.453049
816.978638 | 1.453027
818.552551 | 1.453006
820.126343 | 1.452984
821.69989 | 1.452963
823.273315 | 1.452941
824.846558 | 1.45292
826.419617 | 1.452899
827.992493 | 1.452878
829.565247 | 1.452857
831.137695 | 1.452837
832.710083 | 1.452816
834.282227 | 1.452795
835.854187 | 1.452775
837.426086 | 1.452755
838.997681 | 1.452735
840.569153 | 1.452715
842.14032 | 1.452695
843.711426 | 1.452675
845.282349 | 1.452655
846.853027 | 1.452636
848.423523 | 1.452616
849.993835 | 1.452597
851.563965 | 1.452578
853.133911 | 1.452559
854.703735 | 1.45254
856.273254 | 1.452521
857.84259 | 1.452502
859.411804 | 1.452483
860.980774 | 1.452465
862.549622 | 1.452446
864.118164 | 1.452428
865.686646 | 1.45241
867.254761 | 1.452392
868.822876 | 1.452374
870.390625 | 1.452356
871.958191 | 1.452338
873.525696 | 1.45232
875.092896 | 1.452302
876.659851 | 1.452285
878.226685 | 1.452268
879.793335 | 1.45225
881.359741 | 1.452233
882.925964 | 1.452216
884.491882 | 1.452199
886.057739 | 1.452182
887.623352 | 1.452165
889.18866 | 1.452148
890.753906 | 1.452131
892.318848 | 1.452115
893.883606 | 1.452098
895.44812 | 1.452082
897.012512 | 1.452065
898.57666 | 1.452049
900.140503 | 1.452033
901.704285 | 1.452017
903.267761 | 1.452001
904.831055 | 1.451985
906.394165 | 1.451969
907.956909 | 1.451954
909.519653 | 1.451938
911.082031 | 1.451922
912.644226 | 1.451907
914.206177 | 1.451892
915.767944 | 1.451876
917.329468 | 1.451861
918.890808 | 1.451846
920.451965 | 1.451831
922.012817 | 1.451816
923.573425 | 1.451801
925.133911 | 1.451786
926.694031 | 1.451771
928.254028 | 1.451757
929.813782 | 1.451742
931.373352 | 1.451728
932.932617 | 1.451713
934.491699 | 1.451699
936.050598 | 1.451684
937.609192 | 1.45167
939.167603 | 1.451656
940.725708 | 1.451642
942.283569 | 1.451628
943.841309 | 1.451614
945.398743 | 1.4516
946.955933 | 1.451586
948.512878 | 1.451573
950.069641 | 1.451559
951.62616 | 1.451545
953.182434 | 1.451532
954.738464 | 1.451519
956.29425 | 1.451505
957.849792 | 1.451492
959.405151 | 1.451479
960.960266 | 1.451465
962.515015 | 1.451452
964.069641 | 1.451439
965.624023 | 1.451426
967.178101 | 1.451414
968.731934 | 1.451401
970.285522 | 1.451388
971.838989 | 1.451375
973.391968 | 1.451362
974.944946 | 1.45135
976.497559 | 1.451337
978.049927 | 1.451325
979.602051 | 1.451313
981.153931 | 1.4513
982.705444 | 1.451288
984.256836 | 1.451276
985.807983 | 1.451264
987.358887 | 1.451252
988.909485 | 1.451239
990.459778 | 1.451228
992.009888 | 1.451216
993.559753 | 1.451204
995.109253 | 1.451192
996.658569 | 1.45118
998.207703 | 1.451169
999.75647 | 1.451157
1011.723267 | 1.451069
1015.185913 | 1.451044
1018.648621 | 1.451019
1022.111328 | 1.450995
1025.573975 | 1.450971
1029.036865 | 1.450947
1032.499634 | 1.450923
1035.962402 | 1.4509
1039.425293 | 1.450877
1042.888184 | 1.450854
1046.351074 | 1.450831
1049.813965 | 1.450809
1053.276978 | 1.450786
1056.739868 | 1.450764
1060.202881 | 1.450743
1063.665771 | 1.450721
1067.128662 | 1.4507
1070.591675 | 1.450678
1074.054688 | 1.450657
1077.5177 | 1.450637
1080.980591 | 1.450616
1084.443604 | 1.450596
1087.906494 | 1.450576
1091.369507 | 1.450556
1094.832397 | 1.450536
1098.295288 | 1.450516
1101.758301 | 1.450497
1105.221191 | 1.450478
1108.684082 | 1.450459
1112.146851 | 1.45044
1115.609741 | 1.450421
1119.07251 | 1.450403
1122.535278 | 1.450384
1125.998047 | 1.450366
1129.460693 | 1.450348
1132.923462 | 1.45033
1136.385986 | 1.450313
1139.848633 | 1.450295
1143.311279 | 1.450278
1146.773682 | 1.450261
1150.236206 | 1.450244
1153.698608 | 1.450227
1157.160889 | 1.45021
1160.623291 | 1.450193
1164.085571 | 1.450177
1167.547729 | 1.450161
1171.009888 | 1.450145
1174.471924 | 1.450129
1177.93396 | 1.450113
1181.395996 | 1.450097
1184.857788 | 1.450081
1188.31958 | 1.450066
1191.781372 | 1.450051
1195.243042 | 1.450036
1198.704712 | 1.450021
1202.166138 | 1.450006
1205.627563 | 1.449991
1209.088989 | 1.449976
1212.550171 | 1.449962
1216.011353 | 1.449947
1219.472412 | 1.449933
1222.93335 | 1.449919
1226.394287 | 1.449905
1229.855225 | 1.449891
1233.315796 | 1.449877
1236.776489 | 1.449864
1240.236938 | 1.44985
1243.697266 | 1.449837
1247.157593 | 1.449823
1250.617798 | 1.44981
1254.077881 | 1.449797
1257.537842 | 1.449784
1260.997559 | 1.449771
1264.457275 | 1.449759
1267.91687 | 1.449746
1271.376343 | 1.449733
1274.835693 | 1.449721
1278.294922 | 1.449708
1281.754028 | 1.449696
1285.213013 | 1.449684
1288.671753 | 1.449672
1292.130493 | 1.44966
1295.588989 | 1.449648
1299.047363 | 1.449636
1302.505615 | 1.449625
1305.963745 | 1.449613
1309.421753 | 1.449602
1312.879639 | 1.44959
1316.337158 | 1.449579
1319.794678 | 1.449568
1323.252075 | 1.449557
1326.709229 | 1.449546
1330.16626 | 1.449535
1333.623291 | 1.449524
1337.079834 | 1.449513
1340.536377 | 1.449502
1343.99292 | 1.449492
1347.448975 | 1.449481
1350.905029 | 1.449471
1354.360962 | 1.44946
1357.81665 | 1.44945
1361.272095 | 1.44944
1364.727295 | 1.44943
1368.182495 | 1.44942
1371.637451 | 1.44941
1375.092163 | 1.4494
1378.546753 | 1.44939
1382.001221 | 1.44938
1385.455322 | 1.449371
1388.909302 | 1.449361
1392.363037 | 1.449351
1395.81665 | 1.449342
1399.27002 | 1.449333
1402.723145 | 1.449323
1406.176025 | 1.449314
1409.628784 | 1.449305
1413.081299 | 1.449296
1416.533691 | 1.449287
1419.985718 | 1.449278
1423.437622 | 1.449269
1426.889282 | 1.44926
1430.340698 | 1.449251
1433.79187 | 1.449243
1437.24292 | 1.449234
1440.693604 | 1.449225
1444.144165 | 1.449217
1447.594482 | 1.449208
1451.044434 | 1.4492
1454.494263 | 1.449192
1457.943726 | 1.449183
1461.393066 | 1.449175
1464.842163 | 1.449167
1468.291016 | 1.449159
1471.739502 | 1.449151
1475.187866 | 1.449143
1478.635986 | 1.449135
1482.08374 | 1.449127
1485.53125 | 1.449119
1488.978516 | 1.449111
1492.425537 | 1.449104
1495.872314 | 1.449096
1499.318726 | 1.449088
1502.764893 | 1.449081
1506.210938 | 1.449073
1509.656494 | 1.449066
1513.101929 | 1.449059
1516.547119 | 1.449051
1519.991943 | 1.449044
1523.436401 | 1.449037
1526.880615 | 1.44903
1530.324585 | 1.449022
1533.768311 | 1.449015
1537.21167 | 1.449008
1540.654785 | 1.449001
1544.097534 | 1.448994
1547.540039 | 1.448987
1550.982178 | 1.448981
1554.424072 | 1.448974
1557.865723 | 1.448967
1561.307007 | 1.44896
1564.747925 | 1.448954
1568.188721 | 1.448947
1571.629028 | 1.44894
1575.06897 | 1.448934
1578.508667 | 1.448927
1581.947998 | 1.448921
1585.387085 | 1.448915
1588.825928 | 1.448908
1592.264282 | 1.448902
1595.702393 | 1.448896
1599.140137 | 1.448889
1602.577515 | 1.448883
1606.014526 | 1.448877
1609.451294 | 1.448871
1612.887695 | 1.448865
1616.32373 | 1.448859
1619.759521 | 1.448853
1623.194824 | 1.448847
1626.629761 | 1.448841
1630.064453 | 1.448835
1633.498779 | 1.448829
1636.932739 | 1.448823
1640.366455 | 1.448817
1643.799561 | 1.448812
1647.232422 | 1.448806
1650.664795 | 1.4488
1654.097046 | 1.448795
1657.528687 | 1.448789
1660.960205 | 1.448784
1664.391235 | 1.448778
1667.821899 | 1.448773
1671.252197 | 1.448767
1674.682007 | 1.448762
1678.111572 | 1.448756
1681.540649 | 1.448751
1684.96936 | 1.448746
1688.397705 | 1.44874